## Sheet1
Experiment_index | DP_Group | LA/GA | Polymer_MW | CL Ratio | Drug_Tm | Drug_Pka | Initial D/M ratio | DLC | SA-V | SE | Drug_Mw | Drug_TPSA | Drug_NHA | Drug_LogP | Time | Release
1 | DEX-PEA | 0 | 49000 | 0 | 262 | 12.42 | 0.2 | 0.1532599 | 422.5352 | 0 | 392.467 | 94.83 | 6 | 1.8957 | 0.1718213 | 0.02794118
1 | DEX-PEA | 0 | 49000 | 0 | 262 | 12.42 | 0.2 | 0.1532599 | 422.5352 | 0 | 392.467 | 94.83 | 6 | 1.8957 | 1.030928 | 0.1220588
1 | DEX-PEA | 0 | 49000 | 0 | 262 | 12.42 | 0.2 | 0.1532599 | 422.5352 | 0 | 392.467 | 94.83 | 6 | 1.8957 | 3.264605 | 0.1985294
1 | DEX-PEA | 0 | 49000 | 0 | 262 | 12.42 | 0.2 | 0.1532599 | 422.5352 | 0 | 392.467 | 94.83 | 6 | 1.8957 | 7.044674 | 0.2764706
1 | DEX-PEA | 0 | 49000 | 0 | 262 | 12.42 | 0.2 | 0.1532599 | 422.5352 | 0 | 392.467 | 94.83 | 6 | 1.8957 | 9.965636 | 0.3220588
1 | DEX-PEA | 0 | 49000 | 0 | 262 | 12.42 | 0.2 | 0.1532599 | 422.5352 | 0 | 392.467 | 94.83 | 6 | 1.8957 | 14.08935 | 0.3676471
1 | DEX-PEA | 0 | 49000 | 0 | 262 | 12.42 | 0.2 | 0.1532599 | 422.5352 | 0 | 392.467 | 94.83 | 6 | 1.8957 | 17.18213 | 0.4
1 | DEX-PEA | 0 | 49000 | 0 | 262 | 12.42 | 0.2 | 0.1532599 | 422.5352 | 0 | 392.467 | 94.83 | 6 | 1.8957 | 20.79038 | 0.4279412
1 | DEX-PEA | 0 | 49000 | 0 | 262 | 12.42 | 0.2 | 0.1532599 | 422.5352 | 0 | 392.467 | 94.83 | 6 | 1.8957 | 23.88316 | 0.4411765
1 | DEX-PEA | 0 | 49000 | 0 | 262 | 12.42 | 0.2 | 0.1532599 | 422.5352 | 0 | 392.467 | 94.83 | 6 | 1.8957 | 28.00687 | 0.4529412
1 | DEX-PEA | 0 | 49000 | 0 | 262 | 12.42 | 0.2 | 0.1532599 | 422.5352 | 0 | 392.467 | 94.83 | 6 | 1.8957 | 31.09966 | 0.4676471
1 | DEX-PEA | 0 | 49000 | 0 | 262 | 12.42 | 0.2 | 0.1532599 | 422.5352 | 0 | 392.467 | 94.83 | 6 | 1.8957 | 35.05155 | 0.4779412
1 | DEX-PEA | 0 | 49000 | 0 | 262 | 12.42 | 0.2 | 0.1532599 | 422.5352 | 0 | 392.467 | 94.83 | 6 | 1.8957 | 37.97251 | 0.4897059
1 | DEX-PEA | 0 | 49000 | 0 | 262 | 12.42 | 0.2 | 0.1532599 | 422.5352 | 0 | 392.467 | 94.83 | 6 | 1.8957 | 41.9244 | 0.4970588
1 | DEX-PEA | 0 | 49000 | 0 | 262 | 12.42 | 0.2 | 0.1532599 | 422.5352 | 0 | 392.467 | 94.83 | 6 | 1.8957 | 44.84536 | 0.5058824
1 | DEX-PEA | 0 | 49000 | 0 | 262 | 12.42 | 0.2 | 0.1532599 | 422.5352 | 0 | 392.467 | 94.83 | 6 | 1.8957 | 49.14089 | 0.5147059
1 | DEX-PEA | 0 | 49000 | 0 | 262 | 12.42 | 0.2 | 0.1532599 | 422.5352 | 0 | 392.467 | 94.83 | 6 | 1.8957 | 51.89003 | 0.5191176
1 | DEX-PEA | 0 | 49000 | 0 | 262 | 12.42 | 0.2 | 0.1532599 | 422.5352 | 0 | 392.467 | 94.83 | 6 | 1.8957 | 54.98282 | 0.5235294
1 | DEX-PEA | 0 | 49000 | 0 | 262 | 12.42 | 0.2 | 0.1532599 | 422.5352 | 0 | 392.467 | 94.83 | 6 | 1.8957 | 59.10653 | 0.5279412
1 | DEX-PEA | 0 | 49000 | 0 | 262 | 12.42 | 0.2 | 0.1532599 | 422.5352 | 0 | 392.467 | 94.83 | 6 | 1.8957 | 62.8866 | 0.5323529
1 | DEX-PEA | 0 | 49000 | 0 | 262 | 12.42 | 0.2 | 0.1532599 | 422.5352 | 0 | 392.467 | 94.83 | 6 | 1.8957 | 66.1512 | 0.5338235
1 | DEX-PEA | 0 | 49000 | 0 | 262 | 12.42 | 0.2 | 0.1532599 | 422.5352 | 0 | 392.467 | 94.83 | 6 | 1.8957 | 69.93127 | 0.5367647
1 | DEX-PEA | 0 | 49000 | 0 | 262 | 12.42 | 0.2 | 0.1532599 | 422.5352 | 0 | 392.467 | 94.83 | 6 | 1.8957 | 74.05498 | 0.5397059
1 | DEX-PEA | 0 | 49000 | 0 | 262 | 12.42 | 0.2 | 0.1532599 | 422.5352 | 0 | 392.467 | 94.83 | 6 | 1.8957 | 77.31959 | 0.5411765
1 | DEX-PEA | 0 | 49000 | 0 | 262 | 12.42 | 0.2 | 0.1532599 | 422.5352 | 0 | 392.467 | 94.83 | 6 | 1.8957 | 80.06873 | 0.5426471
1 | DEX-PEA | 0 | 49000 | 0 | 262 | 12.42 | 0.2 | 0.1532599 | 422.5352 | 0 | 392.467 | 94.83 | 6 | 1.8957 | 84.02062 | 0.5441176
1 | DEX-PEA | 0 | 49000 | 0 | 262 | 12.42 | 0.2 | 0.1532599 | 422.5352 | 0 | 392.467 | 94.83 | 6 | 1.8957 | 87.1134 | 0.5455882
1 | DEX-PEA | 0 | 49000 | 0 | 262 | 12.42 | 0.2 | 0.1532599 | 422.5352 | 0 | 392.467 | 94.83 | 6 | 1.8957 | 90.03436 | 0.5470588
2 | GEF-PLGA | 1 | 44000 | 0 | 213 | 16.11 | 0.1 | 0.0655079 | 101.6949 | 1 | 446.91 | 68.74 | 9 | 4.2756 | 0.4399865 | 0.09120027
2 | GEF-PLGA | 1 | 44000 | 0 | 213 | 16.11 | 0.1 | 0.0655079 | 101.6949 | 1 | 446.91 | 68.74 | 9 | 4.2756 | 1.178355 | 0.2097662
2 | GEF-PLGA | 1 | 44000 | 0 | 213 | 16.11 | 0.1 | 0.0655079 | 101.6949 | 1 | 446.91 | 68.74 | 9 | 4.2756 | 1.622939 | 0.2705715
2 | GEF-PLGA | 1 | 44000 | 0 | 213 | 16.11 | 0.1 | 0.0655079 | 101.6949 | 1 | 446.91 | 68.74 | 9 | 4.2756 | 2.52452 | 0.3101157
2 | GEF-PLGA | 1 | 44000 | 0 | 213 | 16.11 | 0.1 | 0.0655079 | 101.6949 | 1 | 446.91 | 68.74 | 9 | 4.2756 | 4.031601 | 0.3466407
2 | GEF-PLGA | 1 | 44000 | 0 | 213 | 16.11 | 0.1 | 0.0655079 | 101.6949 | 1 | 446.91 | 68.74 | 9 | 4.2756 | 6.144179 | 0.3801467
2 | GEF-PLGA | 1 | 44000 | 0 | 213 | 16.11 | 0.1 | 0.0655079 | 101.6949 | 1 | 446.91 | 68.74 | 9 | 4.2756 | 8.862257 | 0.4106336
2 | GEF-PLGA | 1 | 44000 | 0 | 213 | 16.11 | 0.1 | 0.0655079 | 101.6949 | 1 | 446.91 | 68.74 | 9 | 4.2756 | 13.09017 | 0.4594087
2 | GEF-PLGA | 1 | 44000 | 0 | 213 | 16.11 | 0.1 | 0.0655079 | 101.6949 | 1 | 446.91 | 68.74 | 9 | 4.2756 | 17.01787 | 0.4929759
2 | GEF-PLGA | 1 | 44000 | 0 | 213 | 16.11 | 0.1 | 0.0655079 | 101.6949 | 1 | 446.91 | 68.74 | 9 | 4.2756 | 20.33777 | 0.5447598
2 | GEF-PLGA | 1 | 44000 | 0 | 213 | 16.11 | 0.1 | 0.0655079 | 101.6949 | 1 | 446.91 | 68.74 | 9 | 4.2756 | 25.02222 | 0.5753131
2 | GEF-PLGA | 1 | 44000 | 0 | 213 | 16.11 | 0.1 | 0.0655079 | 101.6949 | 1 | 446.91 | 68.74 | 9 | 4.2756 | 32.87531 | 0.6576452
2 | GEF-PLGA | 1 | 44000 | 0 | 213 | 16.11 | 0.1 | 0.0655079 | 101.6949 | 1 | 446.91 | 68.74 | 9 | 4.2756 | 41.9463 | 0.6883467
2 | GEF-PLGA | 1 | 44000 | 0 | 213 | 16.11 | 0.1 | 0.0655079 | 101.6949 | 1 | 446.91 | 68.74 | 9 | 4.2756 | 54.94038 | 0.7830105
2 | GEF-PLGA | 1 | 44000 | 0 | 213 | 16.11 | 0.1 | 0.0655079 | 101.6949 | 1 | 446.91 | 68.74 | 9 | 4.2756 | 63.10197 | 0.8258393
2 | GEF-PLGA | 1 | 44000 | 0 | 213 | 16.11 | 0.1 | 0.0655079 | 101.6949 | 1 | 446.91 | 68.74 | 9 | 4.2756 | 68.99467 | 0.8685915
2 | GEF-PLGA | 1 | 44000 | 0 | 213 | 16.11 | 0.1 | 0.0655079 | 101.6949 | 1 | 446.91 | 68.74 | 9 | 4.2756 | 79.72123 | 0.9540602
3 | GEF-PLGA | 1 | 44000 | 0 | 213 | 16.11 | 0.1 | 0.0323205 | 1200 | 1 | 446.91 | 68.74 | 9 | 4.2756 | 0.3011402 | 0.009128711
3 | GEF-PLGA | 1 | 44000 | 0 | 213 | 16.11 | 0.1 | 0.0323205 | 1200 | 1 | 446.91 | 68.74 | 9 | 4.2756 | 0.4004475 | 0.3525971
3 | GEF-PLGA | 1 | 44000 | 0 | 213 | 16.11 | 0.1 | 0.0323205 | 1200 | 1 | 446.91 | 68.74 | 9 | 4.2756 | 0.5264206 | 0.5197746
3 | GEF-PLGA | 1 | 44000 | 0 | 213 | 16.11 | 0.1 | 0.0323205 | 1200 | 1 | 446.91 | 68.74 | 9 | 4.2756 | 0.9650279 | 0.6200934
3 | GEF-PLGA | 1 | 44000 | 0 | 213 | 16.11 | 0.1 | 0.0323205 | 1200 | 1 | 446.91 | 68.74 | 9 | 4.2756 | 1.088243 | 0.8055079
3 | GEF-PLGA | 1 | 44000 | 0 | 213 | 16.11 | 0.1 | 0.0323205 | 1200 | 1 | 446.91 | 68.74 | 9 | 4.2756 | 2.122694 | 0.966637
3 | GEF-PLGA | 1 | 44000 | 0 | 213 | 16.11 | 0.1 | 0.0323205 | 1200 | 1 | 446.91 | 68.74 | 9 | 4.2756 | 2.872556 | 1.009216
3 | GEF-PLGA | 1 | 44000 | 0 | 213 | 16.11 | 0.1 | 0.0323205 | 1200 | 1 | 446.91 | 68.74 | 9 | 4.2756 | 4.988813 | 1.018406
4 | GEF-PLGA | 1 | 44000 | 0 | 213 | 16.11 | 0.1 | 0.0604153 | 187.5 | 1 | 446.91 | 68.74 | 9 | 4.2756 | 0.4298719 | 0.1580692
4 | GEF-PLGA | 1 | 44000 | 0 | 213 | 16.11 | 0.1 | 0.0604153 | 187.5 | 1 | 446.91 | 68.74 | 9 | 4.2756 | 0.7057255 | 0.3343703
4 | GEF-PLGA | 1 | 44000 | 0 | 213 | 16.11 | 0.1 | 0.0604153 | 187.5 | 1 | 446.91 | 68.74 | 9 | 4.2756 | 1.293294 | 0.4498917
4 | GEF-PLGA | 1 | 44000 | 0 | 213 | 16.11 | 0.1 | 0.0604153 | 187.5 | 1 | 446.91 | 68.74 | 9 | 4.2756 | 1.736039 | 0.522855
4 | GEF-PLGA | 1 | 44000 | 0 | 213 | 16.11 | 0.1 | 0.0604153 | 187.5 | 1 | 446.91 | 68.74 | 9 | 4.2756 | 2.778306 | 0.6323127
4 | GEF-PLGA | 1 | 44000 | 0 | 213 | 16.11 | 0.1 | 0.0604153 | 187.5 | 1 | 446.91 | 68.74 | 9 | 4.2756 | 3.220591 | 0.7083155
4 | GEF-PLGA | 1 | 44000 | 0 | 213 | 16.11 | 0.1 | 0.0604153 | 187.5 | 1 | 446.91 | 68.74 | 9 | 4.2756 | 5.328113 | 0.7752559
4 | GEF-PLGA | 1 | 44000 | 0 | 213 | 16.11 | 0.1 | 0.0604153 | 187.5 | 1 | 446.91 | 68.74 | 9 | 4.2756 | 6.364862 | 0.9211876
4 | GEF-PLGA | 1 | 44000 | 0 | 213 | 16.11 | 0.1 | 0.0604153 | 187.5 | 1 | 446.91 | 68.74 | 9 | 4.2756 | 7.867345 | 0.9881076
4 | GEF-PLGA | 1 | 44000 | 0 | 213 | 16.11 | 0.1 | 0.0604153 | 187.5 | 1 | 446.91 | 68.74 | 9 | 4.2756 | 10.58266 | 1.036832
4 | GEF-PLGA | 1 | 44000 | 0 | 213 | 16.11 | 0.1 | 0.0604153 | 187.5 | 1 | 446.91 | 68.74 | 9 | 4.2756 | 13.45476 | 1.049087
4 | GEF-PLGA | 1 | 44000 | 0 | 213 | 16.11 | 0.1 | 0.0604153 | 187.5 | 1 | 446.91 | 68.74 | 9 | 4.2756 | 17.23441 | 1.061372
4 | GEF-PLGA | 1 | 44000 | 0 | 213 | 16.11 | 0.1 | 0.0604153 | 187.5 | 1 | 446.91 | 68.74 | 9 | 4.2756 | 20.41087 | 1.06148
4 | GEF-PLGA | 1 | 44000 | 0 | 213 | 16.11 | 0.1 | 0.0604153 | 187.5 | 1 | 446.91 | 68.74 | 9 | 4.2756 | 33.11669 | 1.061909
4 | GEF-PLGA | 1 | 44000 | 0 | 213 | 16.11 | 0.1 | 0.0604153 | 187.5 | 1 | 446.91 | 68.74 | 9 | 4.2756 | 55.35187 | 1.06266
4 | GEF-PLGA | 1 | 44000 | 0 | 213 | 16.11 | 0.1 | 0.0604153 | 187.5 | 1 | 446.91 | 68.74 | 9 | 4.2756 | 63.21691 | 1.065965
4 | GEF-PLGA | 1 | 44000 | 0 | 213 | 16.11 | 0.1 | 0.0604153 | 187.5 | 1 | 446.91 | 68.74 | 9 | 4.2756 | 69.11604 | 1.066164
4 | GEF-PLGA | 1 | 44000 | 0 | 213 | 16.11 | 0.1 | 0.0604153 | 187.5 | 1 | 446.91 | 68.74 | 9 | 4.2756 | 80.15846 | 1.067497
5 | GEF-PLGA | 1 | 44000 | 0 | 213 | 16.11 | 0.1 | 0.07587099 | 85.71429 | 1 | 446.91 | 68.74 | 9 | 4.2756 | 1.051462 | 0.04866773
5 | GEF-PLGA | 1 | 44000 | 0 | 213 | 16.11 | 0.1 | 0.07587099 | 85.71429 | 1 | 446.91 | 68.74 | 9 | 4.2756 | 2.564059 | 0.04871881
5 | GEF-PLGA | 1 | 44000 | 0 | 213 | 16.11 | 0.1 | 0.07587099 | 85.71429 | 1 | 446.91 | 68.74 | 9 | 4.2756 | 4.832496 | 0.05183494
5 | GEF-PLGA | 1 | 44000 | 0 | 213 | 16.11 | 0.1 | 0.07587099 | 85.71429 | 1 | 446.91 | 68.74 | 9 | 4.2756 | 6.341875 | 0.07316251
5 | GEF-PLGA | 1 | 44000 | 0 | 213 | 16.11 | 0.1 | 0.07587099 | 85.71429 | 1 | 446.91 | 68.74 | 9 | 4.2756 | 8.147796 | 0.1340138
5 | GEF-PLGA | 1 | 44000 | 0 | 213 | 16.11 | 0.1 | 0.07587099 | 85.71429 | 1 | 446.91 | 68.74 | 9 | 4.2756 | 9.959695 | 0.1553516
5 | GEF-PLGA | 1 | 44000 | 0 | 213 | 16.11 | 0.1 | 0.07587099 | 85.71429 | 1 | 446.91 | 68.74 | 9 | 4.2756 | 12.97845 | 0.1980067
5 | GEF-PLGA | 1 | 44000 | 0 | 213 | 16.11 | 0.1 | 0.07587099 | 85.71429 | 1 | 446.91 | 68.74 | 9 | 4.2756 | 17.20637 | 0.2467817
5 | GEF-PLGA | 1 | 44000 | 0 | 213 | 16.11 | 0.1 | 0.07587099 | 85.71429 | 1 | 446.91 | 68.74 | 9 | 4.2756 | 20.07387 | 0.2894317
5 | GEF-PLGA | 1 | 44000 | 0 | 213 | 16.11 | 0.1 | 0.07587099 | 85.71429 | 1 | 446.91 | 68.74 | 9 | 4.2756 | 25.21072 | 0.3291189
5 | GEF-PLGA | 1 | 44000 | 0 | 213 | 16.11 | 0.1 | 0.07587099 | 85.71429 | 1 | 446.91 | 68.74 | 9 | 4.2756 | 33.21232 | 0.4296931
5 | GEF-PLGA | 1 | 44000 | 0 | 213 | 16.11 | 0.1 | 0.07587099 | 85.71429 | 1 | 446.91 | 68.74 | 9 | 4.2756 | 42.11549 | 0.5698114
5 | GEF-PLGA | 1 | 44000 | 0 | 213 | 16.11 | 0.1 | 0.07587099 | 85.71429 | 1 | 446.91 | 68.74 | 9 | 4.2756 | 54.80384 | 0.6857414
5 | GEF-PLGA | 1 | 44000 | 0 | 213 | 16.11 | 0.1 | 0.07587099 | 85.71429 | 1 | 446.91 | 68.74 | 9 | 4.2756 | 63.10611 | 0.7984838
5 | GEF-PLGA | 1 | 44000 | 0 | 213 | 16.11 | 0.1 | 0.07587099 | 85.71429 | 1 | 446.91 | 68.74 | 9 | 4.2756 | 68.98777 | 0.914184
5 | GEF-PLGA | 1 | 44000 | 0 | 213 | 16.11 | 0.1 | 0.07587099 | 85.71429 | 1 | 446.91 | 68.74 | 9 | 4.2756 | 79.8656 | 0.9996577
6 | GEF-PLGA | 1 | 44000 | 0 | 213 | 16.11 | 0.1 | 0.07766095 | 46.15385 | 1 | 446.91 | 68.74 | 9 | 4.2756 | 1.95902 | 0.04869838
6 | GEF-PLGA | 1 | 44000 | 0 | 213 | 16.11 | 0.1 | 0.07766095 | 46.15385 | 1 | 446.91 | 68.74 | 9 | 4.2756 | 4.378257 | 0.05485911
6 | GEF-PLGA | 1 | 44000 | 0 | 213 | 16.11 | 0.1 | 0.07766095 | 46.15385 | 1 | 446.91 | 68.74 | 9 | 4.2756 | 6.494514 | 0.06404912
6 | GEF-PLGA | 1 | 44000 | 0 | 213 | 16.11 | 0.1 | 0.07766095 | 46.15385 | 1 | 446.91 | 68.74 | 9 | 4.2756 | 8.459051 | 0.07627352
6 | GEF-PLGA | 1 | 44000 | 0 | 213 | 16.11 | 0.1 | 0.07766095 | 46.15385 | 1 | 446.91 | 68.74 | 9 | 4.2756 | 10.42405 | 0.08545843
6 | GEF-PLGA | 1 | 44000 | 0 | 213 | 16.11 | 0.1 | 0.07766095 | 46.15385 | 1 | 446.91 | 68.74 | 9 | 4.2756 | 12.84099 | 0.1068166
6 | GEF-PLGA | 1 | 44000 | 0 | 213 | 16.11 | 0.1 | 0.07766095 | 46.15385 | 1 | 446.91 | 68.74 | 9 | 4.2756 | 17.07212 | 0.1343152
6 | GEF-PLGA | 1 | 44000 | 0 | 213 | 16.11 | 0.1 | 0.07766095 | 46.15385 | 1 | 446.91 | 68.74 | 9 | 4.2756 | 20.09456 | 0.1526543
6 | GEF-PLGA | 1 | 44000 | 0 | 213 | 16.11 | 0.1 | 0.07766095 | 46.15385 | 1 | 446.91 | 68.74 | 9 | 4.2756 | 24.92935 | 0.1892918
6 | GEF-PLGA | 1 | 44000 | 0 | 213 | 16.11 | 0.1 | 0.07766095 | 46.15385 | 1 | 446.91 | 68.74 | 9 | 4.2756 | 32.63348 | 0.2564213
6 | GEF-PLGA | 1 | 44000 | 0 | 213 | 16.11 | 0.1 | 0.07766095 | 46.15385 | 1 | 446.91 | 68.74 | 9 | 4.2756 | 41.85711 | 0.2780094
6 | GEF-PLGA | 1 | 44000 | 0 | 213 | 16.11 | 0.1 | 0.07766095 | 46.15385 | 1 | 446.91 | 68.74 | 9 | 4.2756 | 54.8351 | 0.4790556
6 | GEF-PLGA | 1 | 44000 | 0 | 213 | 16.11 | 0.1 | 0.07766095 | 46.15385 | 1 | 446.91 | 68.74 | 9 | 4.2756 | 62.99301 | 0.5462004
6 | GEF-PLGA | 1 | 44000 | 0 | 213 | 16.11 | 0.1 | 0.07766095 | 46.15385 | 1 | 446.91 | 68.74 | 9 | 4.2756 | 68.8857 | 0.5889526
6 | GEF-PLGA | 1 | 44000 | 0 | 213 | 16.11 | 0.1 | 0.07766095 | 46.15385 | 1 | 446.91 | 68.74 | 9 | 4.2756 | 79.45366 | 0.7230481
7 | THC-PCL | 0 | 42500 | 0 | 200 | 9.34 | 0.1 | 0.0779586 | 120 | 0.1 | 314.469 | 29.46 | 2 | 5.7358 | 0.03976143 | 0.1066667
7 | THC-PCL | 0 | 42500 | 0 | 200 | 9.34 | 0.1 | 0.0779586 | 120 | 0.1 | 314.469 | 29.46 | 2 | 5.7358 | 0.9940358 | 0.3333333
7 | THC-PCL | 0 | 42500 | 0 | 200 | 9.34 | 0.1 | 0.0779586 | 120 | 0.1 | 314.469 | 29.46 | 2 | 5.7358 | 1.94831 | 0.4977778
7 | THC-PCL | 0 | 42500 | 0 | 200 | 9.34 | 0.1 | 0.0779586 | 120 | 0.1 | 314.469 | 29.46 | 2 | 5.7358 | 2.982107 | 0.6222222
7 | THC-PCL | 0 | 42500 | 0 | 200 | 9.34 | 0.1 | 0.0779586 | 120 | 0.1 | 314.469 | 29.46 | 2 | 5.7358 | 5.00994 | 0.7244444
7 | THC-PCL | 0 | 42500 | 0 | 200 | 9.34 | 0.1 | 0.0779586 | 120 | 0.1 | 314.469 | 29.46 | 2 | 5.7358 | 6.998012 | 0.7822222
7 | THC-PCL | 0 | 42500 | 0 | 200 | 9.34 | 0.1 | 0.0779586 | 120 | 0.1 | 314.469 | 29.46 | 2 | 5.7358 | 10.01988 | 0.8488889
7 | THC-PCL | 0 | 42500 | 0 | 200 | 9.34 | 0.1 | 0.0779586 | 120 | 0.1 | 314.469 | 29.46 | 2 | 5.7358 | 12.96223 | 0.8844444
7 | THC-PCL | 0 | 42500 | 0 | 200 | 9.34 | 0.1 | 0.0779586 | 120 | 0.1 | 314.469 | 29.46 | 2 | 5.7358 | 17.97217 | 0.9022222
8 | CBD-PCL | 0 | 42500 | 0 | 66.5 | 9.13 | 0.1 | 0.0901564 | 120 | 0.1 | 314.469 | 40.46 | 2 | 5.8465 | 0.1192843 | 0.05777778
8 | CBD-PCL | 0 | 42500 | 0 | 66.5 | 9.13 | 0.1 | 0.0901564 | 120 | 0.1 | 314.469 | 40.46 | 2 | 5.8465 | 1.073559 | 0.2266667
8 | CBD-PCL | 0 | 42500 | 0 | 66.5 | 9.13 | 0.1 | 0.0901564 | 120 | 0.1 | 314.469 | 40.46 | 2 | 5.8465 | 1.988072 | 0.3422222
8 | CBD-PCL | 0 | 42500 | 0 | 66.5 | 9.13 | 0.1 | 0.0901564 | 120 | 0.1 | 314.469 | 40.46 | 2 | 5.8465 | 3.021869 | 0.44
8 | CBD-PCL | 0 | 42500 | 0 | 66.5 | 9.13 | 0.1 | 0.0901564 | 120 | 0.1 | 314.469 | 40.46 | 2 | 5.8465 | 5.00994 | 0.64
8 | CBD-PCL | 0 | 42500 | 0 | 66.5 | 9.13 | 0.1 | 0.0901564 | 120 | 0.1 | 314.469 | 40.46 | 2 | 5.8465 | 6.998012 | 0.8311111
8 | CBD-PCL | 0 | 42500 | 0 | 66.5 | 9.13 | 0.1 | 0.0901564 | 120 | 0.1 | 314.469 | 40.46 | 2 | 5.8465 | 10.01988 | 0.9466667
8 | CBD-PCL | 0 | 42500 | 0 | 66.5 | 9.13 | 0.1 | 0.0901564 | 120 | 0.1 | 314.469 | 40.46 | 2 | 5.8465 | 13.00199 | 0.9955556
8 | CBD-PCL | 0 | 42500 | 0 | 66.5 | 9.13 | 0.1 | 0.0901564 | 120 | 0.1 | 314.469 | 40.46 | 2 | 5.8465 | 16.02386 | 0.9955556
8 | CBD-PCL | 0 | 42500 | 0 | 66.5 | 9.13 | 0.1 | 0.0901564 | 120 | 0.1 | 314.469 | 40.46 | 2 | 5.8465 | 19.96024 | 0.9955556
9 | CAF-PLGA | 1 | 46000 | 0 | 236 | 14 | 0.1084044 | 0.059 | 97.08738 | 0 | 194.194 | 61.82 | 6 | -1.0293 | 0.08791209 | 0.005614554
9 | CAF-PLGA | 1 | 46000 | 0 | 236 | 14 | 0.1084044 | 0.059 | 97.08738 | 0 | 194.194 | 61.82 | 6 | -1.0293 | 0.1318681 | 0.03079386
9 | CAF-PLGA | 1 | 46000 | 0 | 236 | 14 | 0.1084044 | 0.059 | 97.08738 | 0 | 194.194 | 61.82 | 6 | -1.0293 | 0.3076923 | 0.05317819
9 | CAF-PLGA | 1 | 46000 | 0 | 236 | 14 | 0.1084044 | 0.059 | 97.08738 | 0 | 194.194 | 61.82 | 6 | -1.0293 | 0.967033 | 0.1231139
9 | CAF-PLGA | 1 | 46000 | 0 | 236 | 14 | 0.1084044 | 0.059 | 97.08738 | 0 | 194.194 | 61.82 | 6 | -1.0293 | 1.230769 | 0.1398836
9 | CAF-PLGA | 1 | 46000 | 0 | 236 | 14 | 0.1084044 | 0.059 | 97.08738 | 0 | 194.194 | 61.82 | 6 | -1.0293 | 2.021978 | 0.190193
9 | CAF-PLGA | 1 | 46000 | 0 | 236 | 14 | 0.1084044 | 0.059 | 97.08738 | 0 | 194.194 | 61.82 | 6 | -1.0293 | 3.032967 | 0.2432727
9 | CAF-PLGA | 1 | 46000 | 0 | 236 | 14 | 0.1084044 | 0.059 | 97.08738 | 0 | 194.194 | 61.82 | 6 | -1.0293 | 4 | 0.3243697
9 | CAF-PLGA | 1 | 46000 | 0 | 236 | 14 | 0.1084044 | 0.059 | 97.08738 | 0 | 194.194 | 61.82 | 6 | -1.0293 | 6.989011 | 0.5620464
9 | CAF-PLGA | 1 | 46000 | 0 | 236 | 14 | 0.1084044 | 0.059 | 97.08738 | 0 | 194.194 | 61.82 | 6 | -1.0293 | 8 | 0.6991597
9 | CAF-PLGA | 1 | 46000 | 0 | 236 | 14 | 0.1084044 | 0.059 | 97.08738 | 0 | 194.194 | 61.82 | 6 | -1.0293 | 8.923077 | 0.8642965
9 | CAF-PLGA | 1 | 46000 | 0 | 236 | 14 | 0.1084044 | 0.059 | 97.08738 | 0 | 194.194 | 61.82 | 6 | -1.0293 | 10.02198 | 0.9565796
9 | CAF-PLGA | 1 | 46000 | 0 | 236 | 14 | 0.1084044 | 0.059 | 97.08738 | 0 | 194.194 | 61.82 | 6 | -1.0293 | 13.97802 | 0.9952412
9 | CAF-PLGA | 1 | 46000 | 0 | 236 | 14 | 0.1084044 | 0.059 | 97.08738 | 0 | 194.194 | 61.82 | 6 | -1.0293 | 16 | 1.003361
9 | CAF-PLGA | 1 | 46000 | 0 | 236 | 14 | 0.1084044 | 0.059 | 97.08738 | 0 | 194.194 | 61.82 | 6 | -1.0293 | 17.05495 | 1.003514
10 | CAF-PLGA | 1 | 46000 | 0 | 236 | 14 | 0.1161319 | 0.055 | 63.76196 | 0 | 194.194 | 61.82 | 6 | -1.0293 | 0.08791209 | 0.008415674
10 | CAF-PLGA | 1 | 46000 | 0 | 236 | 14 | 0.1161319 | 0.055 | 63.76196 | 0 | 194.194 | 61.82 | 6 | -1.0293 | 0.2197802 | 0.02798042
10 | CAF-PLGA | 1 | 46000 | 0 | 236 | 14 | 0.1161319 | 0.055 | 63.76196 | 0 | 194.194 | 61.82 | 6 | -1.0293 | 0.3956044 | 0.05036476
10 | CAF-PLGA | 1 | 46000 | 0 | 236 | 14 | 0.1161319 | 0.055 | 63.76196 | 0 | 194.194 | 61.82 | 6 | -1.0293 | 1.010989 | 0.1091021
10 | CAF-PLGA | 1 | 46000 | 0 | 236 | 14 | 0.1161319 | 0.055 | 63.76196 | 0 | 194.194 | 61.82 | 6 | -1.0293 | 1.978022 | 0.1425801
10 | CAF-PLGA | 1 | 46000 | 0 | 236 | 14 | 0.1161319 | 0.055 | 63.76196 | 0 | 194.194 | 61.82 | 6 | -1.0293 | 2.989011 | 0.1788531
10 | CAF-PLGA | 1 | 46000 | 0 | 236 | 14 | 0.1161319 | 0.055 | 63.76196 | 0 | 194.194 | 61.82 | 6 | -1.0293 | 4 | 0.2319328
10 | CAF-PLGA | 1 | 46000 | 0 | 236 | 14 | 0.1161319 | 0.055 | 63.76196 | 0 | 194.194 | 61.82 | 6 | -1.0293 | 6.945055 | 0.3659741
10 | CAF-PLGA | 1 | 46000 | 0 | 236 | 14 | 0.1161319 | 0.055 | 63.76196 | 0 | 194.194 | 61.82 | 6 | -1.0293 | 8.043956 | 0.4386493
10 | CAF-PLGA | 1 | 46000 | 0 | 236 | 14 | 0.1161319 | 0.055 | 63.76196 | 0 | 194.194 | 61.82 | 6 | -1.0293 | 9.010989 | 0.5953766
10 | CAF-PLGA | 1 | 46000 | 0 | 236 | 14 | 0.1161319 | 0.055 | 63.76196 | 0 | 194.194 | 61.82 | 6 | -1.0293 | 10.02198 | 0.7773078
10 | CAF-PLGA | 1 | 46000 | 0 | 236 | 14 | 0.1161319 | 0.055 | 63.76196 | 0 | 194.194 | 61.82 | 6 | -1.0293 | 13.93407 | 0.9924462
10 | CAF-PLGA | 1 | 46000 | 0 | 236 | 14 | 0.1161319 | 0.055 | 63.76196 | 0 | 194.194 | 61.82 | 6 | -1.0293 | 15.03297 | 0.9950934
10 | CAF-PLGA | 1 | 46000 | 0 | 236 | 14 | 0.1161319 | 0.055 | 63.76196 | 0 | 194.194 | 61.82 | 6 | -1.0293 | 16.04396 | 1.000554
10 | CAF-PLGA | 1 | 46000 | 0 | 236 | 14 | 0.1161319 | 0.055 | 63.76196 | 0 | 194.194 | 61.82 | 6 | -1.0293 | 17.14286 | 1.0007
10 | CAF-PLGA | 1 | 46000 | 0 | 236 | 14 | 0.1161319 | 0.055 | 63.76196 | 0 | 194.194 | 61.82 | 6 | -1.0293 | 18.06593 | 1.008072
11 | DEX-PLGA | 1 | 13000 | 0 | 262 | 12.42 | 0.1 | 0.0764 | 300 | 0 | 392.467 | 94.83 | 6 | 1.8957 | 0.09633634 | 0.06232627
11 | DEX-PLGA | 1 | 13000 | 0 | 262 | 12.42 | 0.1 | 0.0764 | 300 | 0 | 392.467 | 94.83 | 6 | 1.8957 | 0.2834405 | 0.2411796
11 | DEX-PLGA | 1 | 13000 | 0 | 262 | 12.42 | 0.1 | 0.0764 | 300 | 0 | 392.467 | 94.83 | 6 | 1.8957 | 2.637834 | 0.3250841
11 | DEX-PLGA | 1 | 13000 | 0 | 262 | 12.42 | 0.1 | 0.0764 | 300 | 0 | 392.467 | 94.83 | 6 | 1.8957 | 4.588784 | 0.3358361
11 | DEX-PLGA | 1 | 13000 | 0 | 262 | 12.42 | 0.1 | 0.0764 | 300 | 0 | 392.467 | 94.83 | 6 | 1.8957 | 8.994083 | 0.4575883
11 | DEX-PLGA | 1 | 13000 | 0 | 262 | 12.42 | 0.1 | 0.0764 | 300 | 0 | 392.467 | 94.83 | 6 | 1.8957 | 13.18889 | 0.6281306
11 | DEX-PLGA | 1 | 13000 | 0 | 262 | 12.42 | 0.1 | 0.0764 | 300 | 0 | 392.467 | 94.83 | 6 | 1.8957 | 19.85837 | 0.7118402
11 | DEX-PLGA | 1 | 13000 | 0 | 262 | 12.42 | 0.1 | 0.0764 | 300 | 0 | 392.467 | 94.83 | 6 | 1.8957 | 23.95489 | 0.8390264
11 | DEX-PLGA | 1 | 13000 | 0 | 262 | 12.42 | 0.1 | 0.0764 | 300 | 0 | 392.467 | 94.83 | 6 | 1.8957 | 26.00942 | 0.8416437
11 | DEX-PLGA | 1 | 13000 | 0 | 262 | 12.42 | 0.1 | 0.0764 | 300 | 0 | 392.467 | 94.83 | 6 | 1.8957 | 31.04341 | 0.8441263
12 | DEX-PLGA | 1 | 28000 | 0 | 262 | 12.42 | 0.1 | 0.0825 | 300 | 0 | 392.467 | 94.83 | 6 | 1.8957 | 0.1979628 | 0.07316179
12 | DEX-PLGA | 1 | 28000 | 0 | 262 | 12.42 | 0.1 | 0.0825 | 300 | 0 | 392.467 | 94.83 | 6 | 1.8957 | 0.3975962 | 0.1300633
12 | DEX-PLGA | 1 | 28000 | 0 | 262 | 12.42 | 0.1 | 0.0825 | 300 | 0 | 392.467 | 94.83 | 6 | 1.8957 | 1.112601 | 0.1706815
12 | DEX-PLGA | 1 | 28000 | 0 | 262 | 12.42 | 0.1 | 0.0825 | 300 | 0 | 392.467 | 94.83 | 6 | 1.8957 | 2.242187 | 0.1760505
12 | DEX-PLGA | 1 | 28000 | 0 | 262 | 12.42 | 0.1 | 0.0825 | 300 | 0 | 392.467 | 94.83 | 6 | 1.8957 | 4.498851 | 0.2111789
12 | DEX-PLGA | 1 | 28000 | 0 | 262 | 12.42 | 0.1 | 0.0825 | 300 | 0 | 392.467 | 94.83 | 6 | 1.8957 | 7.067078 | 0.2137729
12 | DEX-PLGA | 1 | 28000 | 0 | 262 | 12.42 | 0.1 | 0.0825 | 300 | 0 | 392.467 | 94.83 | 6 | 1.8957 | 9.222952 | 0.2299357
12 | DEX-PLGA | 1 | 28000 | 0 | 262 | 12.42 | 0.1 | 0.0825 | 300 | 0 | 392.467 | 94.83 | 6 | 1.8957 | 13.1204 | 0.2948003
12 | DEX-PLGA | 1 | 28000 | 0 | 262 | 12.42 | 0.1 | 0.0825 | 300 | 0 | 392.467 | 94.83 | 6 | 1.8957 | 20.09643 | 0.3947563
12 | DEX-PLGA | 1 | 28000 | 0 | 262 | 12.42 | 0.1 | 0.0825 | 300 | 0 | 392.467 | 94.83 | 6 | 1.8957 | 23.98385 | 0.5571823
12 | DEX-PLGA | 1 | 28000 | 0 | 262 | 12.42 | 0.1 | 0.0825 | 300 | 0 | 392.467 | 94.83 | 6 | 1.8957 | 28.19063 | 0.6111928
12 | DEX-PLGA | 1 | 28000 | 0 | 262 | 12.42 | 0.1 | 0.0825 | 300 | 0 | 392.467 | 94.83 | 6 | 1.8957 | 31.77178 | 0.7546625
12 | DEX-PLGA | 1 | 28000 | 0 | 262 | 12.42 | 0.1 | 0.0825 | 300 | 0 | 392.467 | 94.83 | 6 | 1.8957 | 34.74345 | 0.8304091
12 | DEX-PLGA | 1 | 28000 | 0 | 262 | 12.42 | 0.1 | 0.0825 | 300 | 0 | 392.467 | 94.83 | 6 | 1.8957 | 40.08455 | 0.843718
12 | DEX-PLGA | 1 | 28000 | 0 | 262 | 12.42 | 0.1 | 0.0825 | 300 | 0 | 392.467 | 94.83 | 6 | 1.8957 | 53.02926 | 0.8485533
13 | LDC-PLGA | 2.333333 | 10000 | 0 | 68.5 | 13.78 | 1 | 0.418 | 60 | 0.2 | 234.343 | 32.34 | 3 | 2.58374 | 0.1653574 | 0.3807339
13 | LDC-PLGA | 2.333333 | 10000 | 0 | 68.5 | 13.78 | 1 | 0.418 | 60 | 0.2 | 234.343 | 32.34 | 3 | 2.58374 | 0.4175136 | 0.4862385
13 | LDC-PLGA | 2.333333 | 10000 | 0 | 68.5 | 13.78 | 1 | 0.418 | 60 | 0.2 | 234.343 | 32.34 | 3 | 2.58374 | 0.790529 | 0.6009174
13 | LDC-PLGA | 2.333333 | 10000 | 0 | 68.5 | 13.78 | 1 | 0.418 | 60 | 0.2 | 234.343 | 32.34 | 3 | 2.58374 | 4.036972 | 0.7087156
13 | LDC-PLGA | 2.333333 | 10000 | 0 | 68.5 | 13.78 | 1 | 0.418 | 60 | 0.2 | 234.343 | 32.34 | 3 | 2.58374 | 7.157886 | 0.7683486
13 | LDC-PLGA | 2.333333 | 10000 | 0 | 68.5 | 13.78 | 1 | 0.418 | 60 | 0.2 | 234.343 | 32.34 | 3 | 2.58374 | 14.22787 | 0.8027523
13 | LDC-PLGA | 2.333333 | 10000 | 0 | 68.5 | 13.78 | 1 | 0.418 | 60 | 0.2 | 234.343 | 32.34 | 3 | 2.58374 | 21.17591 | 0.8188073
13 | LDC-PLGA | 2.333333 | 10000 | 0 | 68.5 | 13.78 | 1 | 0.418 | 60 | 0.2 | 234.343 | 32.34 | 3 | 2.58374 | 28.12284 | 0.8256881
13 | LDC-PLGA | 2.333333 | 10000 | 0 | 68.5 | 13.78 | 1 | 0.418 | 60 | 0.2 | 234.343 | 32.34 | 3 | 2.58374 | 56.02785 | 0.8325688
14 | LDC-PLGA | 2.333333 | 10000 | 0 | 68.5 | 13.78 | 1 | 0.05 | 1200 | 0.2 | 234.343 | 32.34 | 3 | 2.58374 | 0.1205845 | 0.006880734
14 | LDC-PLGA | 2.333333 | 10000 | 0 | 68.5 | 13.78 | 1 | 0.05 | 1200 | 0.2 | 234.343 | 32.34 | 3 | 2.58374 | 0.2452892 | 0.04816514
14 | LDC-PLGA | 2.333333 | 10000 | 0 | 68.5 | 13.78 | 1 | 0.05 | 1200 | 0.2 | 234.343 | 32.34 | 3 | 2.58374 | 0.5067846 | 0.2316514
14 | LDC-PLGA | 2.333333 | 10000 | 0 | 68.5 | 13.78 | 1 | 0.05 | 1200 | 0.2 | 234.343 | 32.34 | 3 | 2.58374 | 0.7523485 | 0.2821101
14 | LDC-PLGA | 2.333333 | 10000 | 0 | 68.5 | 13.78 | 1 | 0.05 | 1200 | 0.2 | 234.343 | 32.34 | 3 | 2.58374 | 4.378124 | 0.5573394
14 | LDC-PLGA | 2.333333 | 10000 | 0 | 68.5 | 13.78 | 1 | 0.05 | 1200 | 0.2 | 234.343 | 32.34 | 3 | 2.58374 | 7.276823 | 0.7614679
14 | LDC-PLGA | 2.333333 | 10000 | 0 | 68.5 | 13.78 | 1 | 0.05 | 1200 | 0.2 | 234.343 | 32.34 | 3 | 2.58374 | 14.47701 | 0.8830275
14 | LDC-PLGA | 2.333333 | 10000 | 0 | 68.5 | 13.78 | 1 | 0.05 | 1200 | 0.2 | 234.343 | 32.34 | 3 | 2.58374 | 21.3105 | 0.9426606
14 | LDC-PLGA | 2.333333 | 10000 | 0 | 68.5 | 13.78 | 1 | 0.05 | 1200 | 0.2 | 234.343 | 32.34 | 3 | 2.58374 | 28.37829 | 0.9587156
14 | LDC-PLGA | 2.333333 | 10000 | 0 | 68.5 | 13.78 | 1 | 0.05 | 1200 | 0.2 | 234.343 | 32.34 | 3 | 2.58374 | 56.16629 | 0.9885321
15 | ETC-PCL | 0 | 10000 | 0 | 136.5 | 19.69 | 0.03333333 | 0.02714272 | 369.0037 | 0 | 358.85 | 59.92 | 6 | 4.17592 | 0.08814271 | 0.005456453
15 | ETC-PCL | 0 | 10000 | 0 | 136.5 | 19.69 | 0.03333333 | 0.02714272 | 369.0037 | 0 | 358.85 | 59.92 | 6 | 4.17592 | 0.9976592 | 0.2430785
15 | ETC-PCL | 0 | 10000 | 0 | 136.5 | 19.69 | 0.03333333 | 0.02714272 | 369.0037 | 0 | 358.85 | 59.92 | 6 | 4.17592 | 2.051255 | 0.3550044
15 | ETC-PCL | 0 | 10000 | 0 | 136.5 | 19.69 | 0.03333333 | 0.02714272 | 369.0037 | 0 | 358.85 | 59.92 | 6 | 4.17592 | 2.973363 | 0.4505489
15 | ETC-PCL | 0 | 10000 | 0 | 136.5 | 19.69 | 0.03333333 | 0.02714272 | 369.0037 | 0 | 358.85 | 59.92 | 6 | 4.17592 | 3.945839 | 0.4777827
15 | ETC-PCL | 0 | 10000 | 0 | 136.5 | 19.69 | 0.03333333 | 0.02714272 | 369.0037 | 0 | 358.85 | 59.92 | 6 | 4.17592 | 5.051255 | 0.5050044
15 | ETC-PCL | 0 | 10000 | 0 | 136.5 | 19.69 | 0.03333333 | 0.02714272 | 369.0037 | 0 | 358.85 | 59.92 | 6 | 4.17592 | 5.979902 | 0.5267778
15 | ETC-PCL | 0 | 10000 | 0 | 136.5 | 19.69 | 0.03333333 | 0.02714272 | 369.0037 | 0 | 358.85 | 59.92 | 6 | 4.17592 | 6.998628 | 0.5321495
15 | ETC-PCL | 0 | 10000 | 0 | 136.5 | 19.69 | 0.03333333 | 0.02714272 | 369.0037 | 0 | 358.85 | 59.92 | 6 | 4.17592 | 7.971588 | 0.5539188
15 | ETC-PCL | 0 | 10000 | 0 | 136.5 | 19.69 | 0.03333333 | 0.02714272 | 369.0037 | 0 | 358.85 | 59.92 | 6 | 4.17592 | 8.899023 | 0.5893535
15 | ETC-PCL | 0 | 10000 | 0 | 136.5 | 19.69 | 0.03333333 | 0.02714272 | 369.0037 | 0 | 358.85 | 59.92 | 6 | 4.17592 | 9.961095 | 0.6056502
15 | ETC-PCL | 0 | 10000 | 0 | 136.5 | 19.69 | 0.03333333 | 0.02714272 | 369.0037 | 0 | 358.85 | 59.92 | 6 | 4.17592 | 11.02317 | 0.6219469
15 | ETC-PCL | 0 | 10000 | 0 | 136.5 | 19.69 | 0.03333333 | 0.02714272 | 369.0037 | 0 | 358.85 | 59.92 | 6 | 4.17592 | 11.90629 | 0.6573856
15 | ETC-PCL | 0 | 10000 | 0 | 136.5 | 19.69 | 0.03333333 | 0.02714272 | 369.0037 | 0 | 358.85 | 59.92 | 6 | 4.17592 | 12.96836 | 0.6736823
15 | ETC-PCL | 0 | 10000 | 0 | 136.5 | 19.69 | 0.03333333 | 0.02714272 | 369.0037 | 0 | 358.85 | 59.92 | 6 | 4.17592 | 13.98539 | 0.6981798
15 | ETC-PCL | 0 | 10000 | 0 | 136.5 | 19.69 | 0.03333333 | 0.02714272 | 369.0037 | 0 | 358.85 | 59.92 | 6 | 4.17592 | 15.00097 | 0.739071
15 | ETC-PCL | 0 | 10000 | 0 | 136.5 | 19.69 | 0.03333333 | 0.02714272 | 369.0037 | 0 | 358.85 | 59.92 | 6 | 4.17592 | 15.92695 | 0.7908992
15 | ETC-PCL | 0 | 10000 | 0 | 136.5 | 19.69 | 0.03333333 | 0.02714272 | 369.0037 | 0 | 358.85 | 59.92 | 6 | 4.17592 | 16.98684 | 0.8317863
15 | ETC-PCL | 0 | 10000 | 0 | 136.5 | 19.69 | 0.03333333 | 0.02714272 | 369.0037 | 0 | 358.85 | 59.92 | 6 | 4.17592 | 17.95932 | 0.8590201
15 | ETC-PCL | 0 | 10000 | 0 | 136.5 | 19.69 | 0.03333333 | 0.02714272 | 369.0037 | 0 | 358.85 | 59.92 | 6 | 4.17592 | 18.88724 | 0.8889902
15 | ETC-PCL | 0 | 10000 | 0 | 136.5 | 19.69 | 0.03333333 | 0.02714272 | 369.0037 | 0 | 358.85 | 59.92 | 6 | 4.17592 | 19.8602 | 0.9107595
15 | ETC-PCL | 0 | 10000 | 0 | 136.5 | 19.69 | 0.03333333 | 0.02714272 | 369.0037 | 0 | 358.85 | 59.92 | 6 | 4.17592 | 20.92275 | 0.9215917
15 | ETC-PCL | 0 | 10000 | 0 | 136.5 | 19.69 | 0.03333333 | 0.02714272 | 369.0037 | 0 | 358.85 | 59.92 | 6 | 4.17592 | 21.98604 | 0.9242271
15 | ETC-PCL | 0 | 10000 | 0 | 136.5 | 19.69 | 0.03333333 | 0.02714272 | 369.0037 | 0 | 358.85 | 59.92 | 6 | 4.17592 | 22.91638 | 0.9268746
15 | ETC-PCL | 0 | 10000 | 0 | 136.5 | 19.69 | 0.03333333 | 0.02714272 | 369.0037 | 0 | 358.85 | 59.92 | 6 | 4.17592 | 23.9351 | 0.9322463
15 | ETC-PCL | 0 | 10000 | 0 | 136.5 | 19.69 | 0.03333333 | 0.02714272 | 369.0037 | 0 | 358.85 | 59.92 | 6 | 4.17592 | 24.91024 | 0.9294253
15 | ETC-PCL | 0 | 10000 | 0 | 136.5 | 19.69 | 0.03333333 | 0.02714272 | 369.0037 | 0 | 358.85 | 59.92 | 6 | 4.17592 | 25.92945 | 0.9293325
15 | ETC-PCL | 0 | 10000 | 0 | 136.5 | 19.69 | 0.03333333 | 0.02714272 | 369.0037 | 0 | 358.85 | 59.92 | 6 | 4.17592 | 26.94866 | 0.9292396
15 | ETC-PCL | 0 | 10000 | 0 | 136.5 | 19.69 | 0.03333333 | 0.02714272 | 369.0037 | 0 | 358.85 | 59.92 | 6 | 4.17592 | 27.92308 | 0.9346154
15 | ETC-PCL | 0 | 10000 | 0 | 136.5 | 19.69 | 0.03333333 | 0.02714272 | 369.0037 | 0 | 358.85 | 59.92 | 6 | 4.17592 | 28.94277 | 0.929058
15 | ETC-PCL | 0 | 10000 | 0 | 136.5 | 19.69 | 0.03333333 | 0.02714272 | 369.0037 | 0 | 358.85 | 59.92 | 6 | 4.17592 | 29.87311 | 0.9317055
16 | QRC-PCL | 0 | 14000 | 0 | 312.5 | 6.38 | 0.05 | 0.03685939 | 98.36066 | 0 | 338.268 | 194.36 | 9 | 0.3386 | 0.2507757 | 0.1115793
16 | QRC-PCL | 0 | 14000 | 0 | 312.5 | 6.38 | 0.05 | 0.03685939 | 98.36066 | 0 | 338.268 | 194.36 | 9 | 0.3386 | 0.3766185 | 0.1733761
16 | QRC-PCL | 0 | 14000 | 0 | 312.5 | 6.38 | 0.05 | 0.03685939 | 98.36066 | 0 | 338.268 | 194.36 | 9 | 0.3386 | 0.44032 | 0.2145749
16 | QRC-PCL | 0 | 14000 | 0 | 312.5 | 6.38 | 0.05 | 0.03685939 | 98.36066 | 0 | 338.268 | 194.36 | 9 | 0.3386 | 0.6246642 | 0.2489012
16 | QRC-PCL | 0 | 14000 | 0 | 312.5 | 6.38 | 0.05 | 0.03685939 | 98.36066 | 0 | 338.268 | 194.36 | 9 | 0.3386 | 1.112175 | 0.2866471
16 | QRC-PCL | 0 | 14000 | 0 | 312.5 | 6.38 | 0.05 | 0.03685939 | 98.36066 | 0 | 338.268 | 194.36 | 9 | 0.3386 | 2.087977 | 0.3724394
16 | QRC-PCL | 0 | 14000 | 0 | 312.5 | 6.38 | 0.05 | 0.03685939 | 98.36066 | 0 | 338.268 | 194.36 | 9 | 0.3386 | 2.938847 | 0.4084519
16 | QRC-PCL | 0 | 14000 | 0 | 312.5 | 6.38 | 0.05 | 0.03685939 | 98.36066 | 0 | 338.268 | 194.36 | 9 | 0.3386 | 3.97068 | 0.4341558
16 | QRC-PCL | 0 | 14000 | 0 | 312.5 | 6.38 | 0.05 | 0.03685939 | 98.36066 | 0 | 338.268 | 194.36 | 9 | 0.3386 | 5.001863 | 0.4512759
16 | QRC-PCL | 0 | 14000 | 0 | 312.5 | 6.38 | 0.05 | 0.03685939 | 98.36066 | 0 | 338.268 | 194.36 | 9 | 0.3386 | 7.002349 | 0.4683517
16 | QRC-PCL | 0 | 14000 | 0 | 312.5 | 6.38 | 0.05 | 0.03685939 | 98.36066 | 0 | 338.268 | 194.36 | 9 | 0.3386 | 8.154305 | 0.4803162
16 | QRC-PCL | 0 | 14000 | 0 | 312.5 | 6.38 | 0.05 | 0.03685939 | 98.36066 | 0 | 338.268 | 194.36 | 9 | 0.3386 | 9.972266 | 0.4870999
16 | QRC-PCL | 0 | 14000 | 0 | 312.5 | 6.38 | 0.05 | 0.03685939 | 98.36066 | 0 | 338.268 | 194.36 | 9 | 0.3386 | 13.06257 | 0.4955421
16 | QRC-PCL | 0 | 14000 | 0 | 312.5 | 6.38 | 0.05 | 0.03685939 | 98.36066 | 0 | 338.268 | 194.36 | 9 | 0.3386 | 16.03183 | 0.5057066
16 | QRC-PCL | 0 | 14000 | 0 | 312.5 | 6.38 | 0.05 | 0.03685939 | 98.36066 | 0 | 338.268 | 194.36 | 9 | 0.3386 | 21.00042 | 0.5174963
16 | QRC-PCL | 0 | 14000 | 0 | 312.5 | 6.38 | 0.05 | 0.03685939 | 98.36066 | 0 | 338.268 | 194.36 | 9 | 0.3386 | 26.99849 | 0.5240887
16 | QRC-PCL | 0 | 14000 | 0 | 312.5 | 6.38 | 0.05 | 0.03685939 | 98.36066 | 0 | 338.268 | 194.36 | 9 | 0.3386 | 35.05672 | 0.5357369
17 | QRC-PCL | 0 | 14000 | 0 | 312.5 | 6.38 | 0.05 | 0.02928172 | 60 | 0 | 338.268 | 194.36 | 9 | 0.3386 | 0.1873342 | 0.07381394
17 | QRC-PCL | 0 | 14000 | 0 | 312.5 | 6.38 | 0.05 | 0.02928172 | 60 | 0 | 338.268 | 194.36 | 9 | 0.3386 | 0.3745385 | 0.1459084
17 | QRC-PCL | 0 | 14000 | 0 | 312.5 | 6.38 | 0.05 | 0.02928172 | 60 | 0 | 338.268 | 194.36 | 9 | 0.3386 | 0.4387599 | 0.1939741
17 | QRC-PCL | 0 | 14000 | 0 | 312.5 | 6.38 | 0.05 | 0.02928172 | 60 | 0 | 338.268 | 194.36 | 9 | 0.3386 | 0.9884124 | 0.252318
17 | QRC-PCL | 0 | 14000 | 0 | 312.5 | 6.38 | 0.05 | 0.02928172 | 60 | 0 | 338.268 | 194.36 | 9 | 0.3386 | 2.085637 | 0.3415382
17 | QRC-PCL | 0 | 14000 | 0 | 312.5 | 6.38 | 0.05 | 0.02928172 | 60 | 0 | 338.268 | 194.36 | 9 | 0.3386 | 3.056499 | 0.3620946
17 | QRC-PCL | 0 | 14000 | 0 | 312.5 | 6.38 | 0.05 | 0.02928172 | 60 | 0 | 338.268 | 194.36 | 9 | 0.3386 | 4.030611 | 0.4255693
17 | QRC-PCL | 0 | 14000 | 0 | 312.5 | 6.38 | 0.05 | 0.02928172 | 60 | 0 | 338.268 | 194.36 | 9 | 0.3386 | 5.001993 | 0.4529927
17 | QRC-PCL | 0 | 14000 | 0 | 312.5 | 6.38 | 0.05 | 0.02928172 | 60 | 0 | 338.268 | 194.36 | 9 | 0.3386 | 6.881966 | 0.4786577
17 | QRC-PCL | 0 | 14000 | 0 | 312.5 | 6.38 | 0.05 | 0.02928172 | 60 | 0 | 338.268 | 194.36 | 9 | 0.3386 | 7.913669 | 0.5026448
17 | QRC-PCL | 0 | 14000 | 0 | 312.5 | 6.38 | 0.05 | 0.02928172 | 60 | 0 | 338.268 | 194.36 | 9 | 0.3386 | 9.914025 | 0.5180038
17 | QRC-PCL | 0 | 14000 | 0 | 312.5 | 6.38 | 0.05 | 0.02928172 | 60 | 0 | 338.268 | 194.36 | 9 | 0.3386 | 12.94816 | 0.5848177
17 | QRC-PCL | 0 | 14000 | 0 | 312.5 | 6.38 | 0.05 | 0.02928172 | 60 | 0 | 338.268 | 194.36 | 9 | 0.3386 | 16.0395 | 0.6069938
17 | QRC-PCL | 0 | 14000 | 0 | 312.5 | 6.38 | 0.05 | 0.02928172 | 60 | 0 | 338.268 | 194.36 | 9 | 0.3386 | 20.88783 | 0.6308062
17 | QRC-PCL | 0 | 14000 | 0 | 312.5 | 6.38 | 0.05 | 0.02928172 | 60 | 0 | 338.268 | 194.36 | 9 | 0.3386 | 26.88669 | 0.6476989
17 | QRC-PCL | 0 | 14000 | 0 | 312.5 | 6.38 | 0.05 | 0.02928172 | 60 | 0 | 338.268 | 194.36 | 9 | 0.3386 | 35.00667 | 0.674795
18 | QRC-PCL | 0 | 14000 | 0 | 312.5 | 6.38 | 0.05 | 0.02776698 | 65.93407 | 0 | 338.268 | 194.36 | 9 | 0.3386 | 0.3142171 | 0.1493446
18 | QRC-PCL | 0 | 14000 | 0 | 312.5 | 6.38 | 0.05 | 0.02776698 | 65.93407 | 0 | 338.268 | 194.36 | 9 | 0.3386 | 0.3179872 | 0.1991298
18 | QRC-PCL | 0 | 14000 | 0 | 312.5 | 6.38 | 0.05 | 0.02776698 | 65.93407 | 0 | 338.268 | 194.36 | 9 | 0.3386 | 0.4438301 | 0.2609267
18 | QRC-PCL | 0 | 14000 | 0 | 312.5 | 6.38 | 0.05 | 0.02776698 | 65.93407 | 0 | 338.268 | 194.36 | 9 | 0.3386 | 0.4477301 | 0.3124286
18 | QRC-PCL | 0 | 14000 | 0 | 312.5 | 6.38 | 0.05 | 0.02776698 | 65.93407 | 0 | 338.268 | 194.36 | 9 | 0.3386 | 1.057054 | 0.3587527
18 | QRC-PCL | 0 | 14000 | 0 | 312.5 | 6.38 | 0.05 | 0.02776698 | 65.93407 | 0 | 338.268 | 194.36 | 9 | 0.3386 | 2.095517 | 0.4720098
18 | QRC-PCL | 0 | 14000 | 0 | 312.5 | 6.38 | 0.05 | 0.02776698 | 65.93407 | 0 | 338.268 | 194.36 | 9 | 0.3386 | 2.946647 | 0.5114559
18 | QRC-PCL | 0 | 14000 | 0 | 312.5 | 6.38 | 0.05 | 0.02776698 | 65.93407 | 0 | 338.268 | 194.36 | 9 | 0.3386 | 4.160224 | 0.5371514
18 | QRC-PCL | 0 | 14000 | 0 | 312.5 | 6.38 | 0.05 | 0.02776698 | 65.93407 | 0 | 338.268 | 194.36 | 9 | 0.3386 | 5.070245 | 0.5542771
18 | QRC-PCL | 0 | 14000 | 0 | 312.5 | 6.38 | 0.05 | 0.02776698 | 65.93407 | 0 | 338.268 | 194.36 | 9 | 0.3386 | 6.767953 | 0.5730835
18 | QRC-PCL | 0 | 14000 | 0 | 312.5 | 6.38 | 0.05 | 0.02776698 | 65.93407 | 0 | 338.268 | 194.36 | 9 | 0.3386 | 7.92056 | 0.5936316
18 | QRC-PCL | 0 | 14000 | 0 | 312.5 | 6.38 | 0.05 | 0.02776698 | 65.93407 | 0 | 338.268 | 194.36 | 9 | 0.3386 | 10.04195 | 0.6072684
18 | QRC-PCL | 0 | 14000 | 0 | 312.5 | 6.38 | 0.05 | 0.02776698 | 65.93407 | 0 | 338.268 | 194.36 | 9 | 0.3386 | 13.01264 | 0.6363169
18 | QRC-PCL | 0 | 14000 | 0 | 312.5 | 6.38 | 0.05 | 0.02776698 | 65.93407 | 0 | 338.268 | 194.36 | 9 | 0.3386 | 15.98204 | 0.6481982
18 | QRC-PCL | 0 | 14000 | 0 | 312.5 | 6.38 | 0.05 | 0.02776698 | 65.93407 | 0 | 338.268 | 194.36 | 9 | 0.3386 | 20.89069 | 0.6685743
18 | QRC-PCL | 0 | 14000 | 0 | 312.5 | 6.38 | 0.05 | 0.02776698 | 65.93407 | 0 | 338.268 | 194.36 | 9 | 0.3386 | 26.94948 | 0.6768806
18 | QRC-PCL | 0 | 14000 | 0 | 312.5 | 6.38 | 0.05 | 0.02776698 | 65.93407 | 0 | 338.268 | 194.36 | 9 | 0.3386 | 35.00758 | 0.6868122
19 | ACE-PVL-co-PAVL | 0 | 15000 | 0.18 | 170 | 9.46 | 1 | 0.1 | 2.4848 | 0.5 | 151.165 | 49.33 | 3 | 1.3506 | 0.2392607 | 0.09956267
19 | ACE-PVL-co-PAVL | 0 | 15000 | 0.18 | 170 | 9.46 | 1 | 0.1 | 2.4848 | 0.5 | 151.165 | 49.33 | 3 | 1.3506 | 0.310043 | 0.3129732
19 | ACE-PVL-co-PAVL | 0 | 15000 | 0.18 | 170 | 9.46 | 1 | 0.1 | 2.4848 | 0.5 | 151.165 | 49.33 | 3 | 1.3506 | 0.5495408 | 0.4186503
19 | ACE-PVL-co-PAVL | 0 | 15000 | 0.18 | 170 | 9.46 | 1 | 0.1 | 2.4848 | 0.5 | 151.165 | 49.33 | 3 | 1.3506 | 1.447539 | 0.8129071
19 | ACE-PVL-co-PAVL | 0 | 15000 | 0.18 | 170 | 9.46 | 1 | 0.1 | 2.4848 | 0.5 | 151.165 | 49.33 | 3 | 1.3506 | 2.212035 | 0.9185538
19 | ACE-PVL-co-PAVL | 0 | 15000 | 0.18 | 170 | 9.46 | 1 | 0.1 | 2.4848 | 0.5 | 151.165 | 49.33 | 3 | 1.3506 | 3.263099 | 0.9367854
19 | ACE-PVL-co-PAVL | 0 | 15000 | 0.18 | 170 | 9.46 | 1 | 0.1 | 2.4848 | 0.5 | 151.165 | 49.33 | 3 | 1.3506 | 6.180467 | 0.9488111
19 | ACE-PVL-co-PAVL | 0 | 15000 | 0.18 | 170 | 9.46 | 1 | 0.1 | 2.4848 | 0.5 | 151.165 | 49.33 | 3 | 1.3506 | 7.172486 | 0.9548511
20 | PTX-PVL-co-PAVL | 0 | 15000 | 0.18 | 216.5 | 10.36 | 1 | 0.1 | 2.4848 | 0.5 | 853.918 | 221.29 | 15 | 3.7357 | 0.2937998 | 0.03451885
20 | PTX-PVL-co-PAVL | 0 | 15000 | 0.18 | 216.5 | 10.36 | 1 | 0.1 | 2.4848 | 0.5 | 853.918 | 221.29 | 15 | 3.7357 | 0.4717633 | 0.08532153
20 | PTX-PVL-co-PAVL | 0 | 15000 | 0.18 | 216.5 | 10.36 | 1 | 0.1 | 2.4848 | 0.5 | 853.918 | 221.29 | 15 | 3.7357 | 1.179468 | 0.2173943
20 | PTX-PVL-co-PAVL | 0 | 15000 | 0.18 | 216.5 | 10.36 | 1 | 0.1 | 2.4848 | 0.5 | 853.918 | 221.29 | 15 | 3.7357 | 3.289538 | 0.3900359
20 | PTX-PVL-co-PAVL | 0 | 15000 | 0.18 | 216.5 | 10.36 | 1 | 0.1 | 2.4848 | 0.5 | 853.918 | 221.29 | 15 | 3.7357 | 5.219986 | 0.4834198
20 | PTX-PVL-co-PAVL | 0 | 15000 | 0.18 | 216.5 | 10.36 | 1 | 0.1 | 2.4848 | 0.5 | 853.918 | 221.29 | 15 | 3.7357 | 9.197073 | 0.6620506
20 | PTX-PVL-co-PAVL | 0 | 15000 | 0.18 | 216.5 | 10.36 | 1 | 0.1 | 2.4848 | 0.5 | 853.918 | 221.29 | 15 | 3.7357 | 11.12515 | 0.7147842
20 | PTX-PVL-co-PAVL | 0 | 15000 | 0.18 | 216.5 | 10.36 | 1 | 0.1 | 2.4848 | 0.5 | 853.918 | 221.29 | 15 | 3.7357 | 14.10571 | 0.8101395
20 | PTX-PVL-co-PAVL | 0 | 15000 | 0.18 | 216.5 | 10.36 | 1 | 0.1 | 2.4848 | 0.5 | 853.918 | 221.29 | 15 | 3.7357 | 17.02533 | 0.860783
20 | PTX-PVL-co-PAVL | 0 | 15000 | 0.18 | 216.5 | 10.36 | 1 | 0.1 | 2.4848 | 0.5 | 853.918 | 221.29 | 15 | 3.7357 | 18.89353 | 0.8870973
20 | PTX-PVL-co-PAVL | 0 | 15000 | 0.18 | 216.5 | 10.36 | 1 | 0.1 | 2.4848 | 0.5 | 853.918 | 221.29 | 15 | 3.7357 | 20.11912 | 0.8971887
20 | PTX-PVL-co-PAVL | 0 | 15000 | 0.18 | 216.5 | 10.36 | 1 | 0.1 | 2.4848 | 0.5 | 853.918 | 221.29 | 15 | 3.7357 | 24.03064 | 0.9518396
20 | PTX-PVL-co-PAVL | 0 | 15000 | 0.18 | 216.5 | 10.36 | 1 | 0.1 | 2.4848 | 0.5 | 853.918 | 221.29 | 15 | 3.7357 | 25.1979 | 0.9619344
20 | PTX-PVL-co-PAVL | 0 | 15000 | 0.18 | 216.5 | 10.36 | 1 | 0.1 | 2.4848 | 0.5 | 853.918 | 221.29 | 15 | 3.7357 | 26.30718 | 0.9781302
20 | PTX-PVL-co-PAVL | 0 | 15000 | 0.18 | 216.5 | 10.36 | 1 | 0.1 | 2.4848 | 0.5 | 853.918 | 221.29 | 15 | 3.7357 | 28.17443 | 0.9881843
21 | CCM-PVL-co-PAVL | 0 | 15000 | 0.18 | 183 | 9.06 | 1 | 0.1 | 2.4848 | 0.5 | 368.385 | 93.06 | 6 | 3.3699 | 0.2348739 | 0.02435967
21 | CCM-PVL-co-PAVL | 0 | 15000 | 0.18 | 183 | 9.06 | 1 | 0.1 | 2.4848 | 0.5 | 368.385 | 93.06 | 6 | 3.3699 | 0.3539114 | 0.06500317
21 | CCM-PVL-co-PAVL | 0 | 15000 | 0.18 | 183 | 9.06 | 1 | 0.1 | 2.4848 | 0.5 | 368.385 | 93.06 | 6 | 3.3699 | 1.11817 | 0.1665848
21 | CCM-PVL-co-PAVL | 0 | 15000 | 0.18 | 183 | 9.06 | 1 | 0.1 | 2.4848 | 0.5 | 368.385 | 93.06 | 6 | 3.3699 | 3.11691 | 0.4306964
21 | CCM-PVL-co-PAVL | 0 | 15000 | 0.18 | 183 | 9.06 | 1 | 0.1 | 2.4848 | 0.5 | 368.385 | 93.06 | 6 | 3.3699 | 4.169989 | 0.4834807
21 | CCM-PVL-co-PAVL | 0 | 15000 | 0.18 | 183 | 9.06 | 1 | 0.1 | 2.4848 | 0.5 | 368.385 | 93.06 | 6 | 3.3699 | 6.039377 | 0.5301202
21 | CCM-PVL-co-PAVL | 0 | 15000 | 0.18 | 183 | 9.06 | 1 | 0.1 | 2.4848 | 0.5 | 368.385 | 93.06 | 6 | 3.3699 | 8.202564 | 0.6133279
21 | CCM-PVL-co-PAVL | 0 | 15000 | 0.18 | 183 | 9.06 | 1 | 0.1 | 2.4848 | 0.5 | 368.385 | 93.06 | 6 | 3.3699 | 11.24454 | 0.7615252
21 | CCM-PVL-co-PAVL | 0 | 15000 | 0.18 | 183 | 9.06 | 1 | 0.1 | 2.4848 | 0.5 | 368.385 | 93.06 | 6 | 3.3699 | 15.15547 | 0.8060135
21 | CCM-PVL-co-PAVL | 0 | 15000 | 0.18 | 183 | 9.06 | 1 | 0.1 | 2.4848 | 0.5 | 368.385 | 93.06 | 6 | 3.3699 | 18.13176 | 0.8281984
21 | CCM-PVL-co-PAVL | 0 | 15000 | 0.18 | 183 | 9.06 | 1 | 0.1 | 2.4848 | 0.5 | 368.385 | 93.06 | 6 | 3.3699 | 21.98377 | 0.8625276
21 | CCM-PVL-co-PAVL | 0 | 15000 | 0.18 | 183 | 9.06 | 1 | 0.1 | 2.4848 | 0.5 | 368.385 | 93.06 | 6 | 3.3699 | 26.06886 | 0.8927781
21 | CCM-PVL-co-PAVL | 0 | 15000 | 0.18 | 183 | 9.06 | 1 | 0.1 | 2.4848 | 0.5 | 368.385 | 93.06 | 6 | 3.3699 | 32.07848 | 0.9147869
21 | CCM-PVL-co-PAVL | 0 | 15000 | 0.18 | 183 | 9.06 | 1 | 0.1 | 2.4848 | 0.5 | 368.385 | 93.06 | 6 | 3.3699 | 35.1124 | 0.9247733
22 | TAA-PVL-co-PAVL | 0 | 15000 | 0.18 | 293 | 11.75 | 1 | 0.1 | 2.4848 | 0.5 | 434.504 | 93.06 | 7 | 2.4188 | 0.2973567 | 0.09549426
22 | TAA-PVL-co-PAVL | 0 | 15000 | 0.18 | 293 | 11.75 | 1 | 0.1 | 2.4848 | 0.5 | 434.504 | 93.06 | 7 | 2.4188 | 0.4741346 | 0.1259718
22 | TAA-PVL-co-PAVL | 0 | 15000 | 0.18 | 293 | 11.75 | 1 | 0.1 | 2.4848 | 0.5 | 434.504 | 93.06 | 7 | 2.4188 | 1.122676 | 0.2438203
22 | TAA-PVL-co-PAVL | 0 | 15000 | 0.18 | 293 | 11.75 | 1 | 0.1 | 2.4848 | 0.5 | 434.504 | 93.06 | 7 | 2.4188 | 2.119319 | 0.3291283
22 | TAA-PVL-co-PAVL | 0 | 15000 | 0.18 | 293 | 11.75 | 1 | 0.1 | 2.4848 | 0.5 | 434.504 | 93.06 | 7 | 2.4188 | 3.173346 | 0.3981728
22 | TAA-PVL-co-PAVL | 0 | 15000 | 0.18 | 293 | 11.75 | 1 | 0.1 | 2.4848 | 0.5 | 434.504 | 93.06 | 7 | 2.4188 | 4.226663 | 0.4550222
22 | TAA-PVL-co-PAVL | 0 | 15000 | 0.18 | 293 | 11.75 | 1 | 0.1 | 2.4848 | 0.5 | 434.504 | 93.06 | 7 | 2.4188 | 5.103912 | 0.4935891
22 | TAA-PVL-co-PAVL | 0 | 15000 | 0.18 | 293 | 11.75 | 1 | 0.1 | 2.4848 | 0.5 | 434.504 | 93.06 | 7 | 2.4188 | 7.09044 | 0.5483518
22 | TAA-PVL-co-PAVL | 0 | 15000 | 0.18 | 293 | 11.75 | 1 | 0.1 | 2.4848 | 0.5 | 434.504 | 93.06 | 7 | 2.4188 | 8.084 | 0.5808144
22 | TAA-PVL-co-PAVL | 0 | 15000 | 0.18 | 293 | 11.75 | 1 | 0.1 | 2.4848 | 0.5 | 434.504 | 93.06 | 7 | 2.4188 | 9.018635 | 0.6031179
22 | TAA-PVL-co-PAVL | 0 | 15000 | 0.18 | 293 | 11.75 | 1 | 0.1 | 2.4848 | 0.5 | 434.504 | 93.06 | 7 | 2.4188 | 11.12029 | 0.6314511
22 | TAA-PVL-co-PAVL | 0 | 15000 | 0.18 | 293 | 11.75 | 1 | 0.1 | 2.4848 | 0.5 | 434.504 | 93.06 | 7 | 2.4188 | 12.0548 | 0.651722
22 | TAA-PVL-co-PAVL | 0 | 15000 | 0.18 | 293 | 11.75 | 1 | 0.1 | 2.4848 | 0.5 | 434.504 | 93.06 | 7 | 2.4188 | 13.04777 | 0.6740221
22 | TAA-PVL-co-PAVL | 0 | 15000 | 0.18 | 293 | 11.75 | 1 | 0.1 | 2.4848 | 0.5 | 434.504 | 93.06 | 7 | 2.4188 | 14.04074 | 0.6963222
22 | TAA-PVL-co-PAVL | 0 | 15000 | 0.18 | 293 | 11.75 | 1 | 0.1 | 2.4848 | 0.5 | 434.504 | 93.06 | 7 | 2.4188 | 15.09156 | 0.7104888
22 | TAA-PVL-co-PAVL | 0 | 15000 | 0.18 | 293 | 11.75 | 1 | 0.1 | 2.4848 | 0.5 | 434.504 | 93.06 | 7 | 2.4188 | 16.08406 | 0.7246588
22 | TAA-PVL-co-PAVL | 0 | 15000 | 0.18 | 293 | 11.75 | 1 | 0.1 | 2.4848 | 0.5 | 434.504 | 93.06 | 7 | 2.4188 | 17.95226 | 0.7509731
22 | TAA-PVL-co-PAVL | 0 | 15000 | 0.18 | 293 | 11.75 | 1 | 0.1 | 2.4848 | 0.5 | 434.504 | 93.06 | 7 | 2.4188 | 19.17809 | 0.7651295
22 | TAA-PVL-co-PAVL | 0 | 15000 | 0.18 | 293 | 11.75 | 1 | 0.1 | 2.4848 | 0.5 | 434.504 | 93.06 | 7 | 2.4188 | 19.99522 | 0.7732122
22 | TAA-PVL-co-PAVL | 0 | 15000 | 0.18 | 293 | 11.75 | 1 | 0.1 | 2.4848 | 0.5 | 434.504 | 93.06 | 7 | 2.4188 | 20.92927 | 0.785353
22 | TAA-PVL-co-PAVL | 0 | 15000 | 0.18 | 293 | 11.75 | 1 | 0.1 | 2.4848 | 0.5 | 434.504 | 93.06 | 7 | 2.4188 | 22.15497 | 0.797477
22 | TAA-PVL-co-PAVL | 0 | 15000 | 0.18 | 293 | 11.75 | 1 | 0.1 | 2.4848 | 0.5 | 434.504 | 93.06 | 7 | 2.4188 | 24.02246 | 0.8115962
22 | TAA-PVL-co-PAVL | 0 | 15000 | 0.18 | 293 | 11.75 | 1 | 0.1 | 2.4848 | 0.5 | 434.504 | 93.06 | 7 | 2.4188 | 25.0146 | 0.8196686
22 | TAA-PVL-co-PAVL | 0 | 15000 | 0.18 | 293 | 11.75 | 1 | 0.1 | 2.4848 | 0.5 | 434.504 | 93.06 | 7 | 2.4188 | 27.11602 | 0.8439368
22 | TAA-PVL-co-PAVL | 0 | 15000 | 0.18 | 293 | 11.75 | 1 | 0.1 | 2.4848 | 0.5 | 434.504 | 93.06 | 7 | 2.4188 | 29.04219 | 0.8641502
22 | TAA-PVL-co-PAVL | 0 | 15000 | 0.18 | 293 | 11.75 | 1 | 0.1 | 2.4848 | 0.5 | 434.504 | 93.06 | 7 | 2.4188 | 32.07682 | 0.8863317
22 | TAA-PVL-co-PAVL | 0 | 15000 | 0.18 | 293 | 11.75 | 1 | 0.1 | 2.4848 | 0.5 | 434.504 | 93.06 | 7 | 2.4188 | 35.11074 | 0.8963181
23 | TAH-PVL-co-PAVL | 0 | 15000 | 0.18 | 295 | 13.63 | 1 | 0.1 | 2.4848 | 0.5 | 532.649 | 99.13 | 8 | 4.4059 | 0.4697477 | 0.0507688
23 | TAH-PVL-co-PAVL | 0 | 15000 | 0.18 | 295 | 13.63 | 1 | 0.1 | 2.4848 | 0.5 | 532.649 | 99.13 | 8 | 4.4059 | 0.6473555 | 0.09547393
23 | TAH-PVL-co-PAVL | 0 | 15000 | 0.18 | 295 | 13.63 | 1 | 0.1 | 2.4848 | 0.5 | 532.649 | 99.13 | 8 | 4.4059 | 1.174606 | 0.1340612
23 | TAH-PVL-co-PAVL | 0 | 15000 | 0.18 | 295 | 13.63 | 1 | 0.1 | 2.4848 | 0.5 | 532.649 | 99.13 | 8 | 4.4059 | 2.170064 | 0.199044
23 | TAH-PVL-co-PAVL | 0 | 15000 | 0.18 | 295 | 13.63 | 1 | 0.1 | 2.4848 | 0.5 | 532.649 | 99.13 | 8 | 4.4059 | 4.098496 | 0.2578751
23 | TAH-PVL-co-PAVL | 0 | 15000 | 0.18 | 295 | 13.63 | 1 | 0.1 | 2.4848 | 0.5 | 532.649 | 99.13 | 8 | 4.4059 | 5.092293 | 0.2944028
23 | TAH-PVL-co-PAVL | 0 | 15000 | 0.18 | 295 | 13.63 | 1 | 0.1 | 2.4848 | 0.5 | 532.649 | 99.13 | 8 | 4.4059 | 6.085498 | 0.3207679
23 | TAH-PVL-co-PAVL | 0 | 15000 | 0.18 | 295 | 13.63 | 1 | 0.1 | 2.4848 | 0.5 | 532.649 | 99.13 | 8 | 4.4059 | 6.961443 | 0.3369772
23 | TAH-PVL-co-PAVL | 0 | 15000 | 0.18 | 295 | 13.63 | 1 | 0.1 | 2.4848 | 0.5 | 532.649 | 99.13 | 8 | 4.4059 | 7.954292 | 0.3572447
23 | TAH-PVL-co-PAVL | 0 | 15000 | 0.18 | 295 | 13.63 | 1 | 0.1 | 2.4848 | 0.5 | 532.649 | 99.13 | 8 | 4.4059 | 9.180355 | 0.3754662
23 | TAH-PVL-co-PAVL | 0 | 15000 | 0.18 | 295 | 13.63 | 1 | 0.1 | 2.4848 | 0.5 | 532.649 | 99.13 | 8 | 4.4059 | 11.10784 | 0.4180372
23 | TAH-PVL-co-PAVL | 0 | 15000 | 0.18 | 295 | 13.63 | 1 | 0.1 | 2.4848 | 0.5 | 532.649 | 99.13 | 8 | 4.4059 | 12.10128 | 0.4484673
23 | TAH-PVL-co-PAVL | 0 | 15000 | 0.18 | 295 | 13.63 | 1 | 0.1 | 2.4848 | 0.5 | 532.649 | 99.13 | 8 | 4.4059 | 13.1527 | 0.4727965
23 | TAH-PVL-co-PAVL | 0 | 15000 | 0.18 | 295 | 13.63 | 1 | 0.1 | 2.4848 | 0.5 | 532.649 | 99.13 | 8 | 4.4059 | 14.0871 | 0.4910349
23 | TAH-PVL-co-PAVL | 0 | 15000 | 0.18 | 295 | 13.63 | 1 | 0.1 | 2.4848 | 0.5 | 532.649 | 99.13 | 8 | 4.4059 | 15.19626 | 0.5051982
23 | TAH-PVL-co-PAVL | 0 | 15000 | 0.18 | 295 | 13.63 | 1 | 0.1 | 2.4848 | 0.5 | 532.649 | 99.13 | 8 | 4.4059 | 15.9553 | 0.5173492
23 | TAH-PVL-co-PAVL | 0 | 15000 | 0.18 | 295 | 13.63 | 1 | 0.1 | 2.4848 | 0.5 | 532.649 | 99.13 | 8 | 4.4059 | 17.99874 | 0.5477183
23 | TAH-PVL-co-PAVL | 0 | 15000 | 0.18 | 295 | 13.63 | 1 | 0.1 | 2.4848 | 0.5 | 532.649 | 99.13 | 8 | 4.4059 | 19.10801 | 0.5639141
23 | TAH-PVL-co-PAVL | 0 | 15000 | 0.18 | 295 | 13.63 | 1 | 0.1 | 2.4848 | 0.5 | 532.649 | 99.13 | 8 | 4.4059 | 20.04206 | 0.576055
23 | TAH-PVL-co-PAVL | 0 | 15000 | 0.18 | 295 | 13.63 | 1 | 0.1 | 2.4848 | 0.5 | 532.649 | 99.13 | 8 | 4.4059 | 21.03479 | 0.59429
23 | TAH-PVL-co-PAVL | 0 | 15000 | 0.18 | 295 | 13.63 | 1 | 0.1 | 2.4848 | 0.5 | 532.649 | 99.13 | 8 | 4.4059 | 22.02728 | 0.60846
23 | TAH-PVL-co-PAVL | 0 | 15000 | 0.18 | 295 | 13.63 | 1 | 0.1 | 2.4848 | 0.5 | 532.649 | 99.13 | 8 | 4.4059 | 23.95334 | 0.6266408
23 | TAH-PVL-co-PAVL | 0 | 15000 | 0.18 | 295 | 13.63 | 1 | 0.1 | 2.4848 | 0.5 | 532.649 | 99.13 | 8 | 4.4059 | 25.00417 | 0.6408074
23 | TAH-PVL-co-PAVL | 0 | 15000 | 0.18 | 295 | 13.63 | 1 | 0.1 | 2.4848 | 0.5 | 532.649 | 99.13 | 8 | 4.4059 | 27.04725 | 0.665079
23 | TAH-PVL-co-PAVL | 0 | 15000 | 0.18 | 295 | 13.63 | 1 | 0.1 | 2.4848 | 0.5 | 532.649 | 99.13 | 8 | 4.4059 | 28.97378 | 0.6913899
23 | TAH-PVL-co-PAVL | 0 | 15000 | 0.18 | 295 | 13.63 | 1 | 0.1 | 2.4848 | 0.5 | 532.649 | 99.13 | 8 | 4.4059 | 32.00865 | 0.7176365
23 | TAH-PVL-co-PAVL | 0 | 15000 | 0.18 | 295 | 13.63 | 1 | 0.1 | 2.4848 | 0.5 | 532.649 | 99.13 | 8 | 4.4059 | 34.92673 | 0.7418572
24 | PTX-PVL-co-PAVL | 0 | 15000 | 0.18 | 216.5 | 10.36 | 1 | 0.1 | 2.4848 | 0.1 | 853.918 | 221.29 | 15 | 3.7357 | 0.3054694 | 0.05023839
24 | PTX-PVL-co-PAVL | 0 | 15000 | 0.18 | 216.5 | 10.36 | 1 | 0.1 | 2.4848 | 0.1 | 853.918 | 221.29 | 15 | 3.7357 | 1.044669 | 0.1109697
24 | PTX-PVL-co-PAVL | 0 | 15000 | 0.18 | 216.5 | 10.36 | 1 | 0.1 | 2.4848 | 0.1 | 853.918 | 221.29 | 15 | 3.7357 | 2.043835 | 0.1717228
24 | PTX-PVL-co-PAVL | 0 | 15000 | 0.18 | 216.5 | 10.36 | 1 | 0.1 | 2.4848 | 0.1 | 853.918 | 221.29 | 15 | 3.7357 | 3.95379 | 0.2534726
24 | PTX-PVL-co-PAVL | 0 | 15000 | 0.18 | 216.5 | 10.36 | 1 | 0.1 | 2.4848 | 0.1 | 853.918 | 221.29 | 15 | 3.7357 | 7.078371 | 0.3687968
24 | PTX-PVL-co-PAVL | 0 | 15000 | 0.18 | 216.5 | 10.36 | 1 | 0.1 | 2.4848 | 0.1 | 853.918 | 221.29 | 15 | 3.7357 | 8.162379 | 0.387716
24 | PTX-PVL-co-PAVL | 0 | 15000 | 0.18 | 216.5 | 10.36 | 1 | 0.1 | 2.4848 | 0.1 | 853.918 | 221.29 | 15 | 3.7357 | 9.203241 | 0.4108156
24 | PTX-PVL-co-PAVL | 0 | 15000 | 0.18 | 216.5 | 10.36 | 1 | 0.1 | 2.4848 | 0.1 | 853.918 | 221.29 | 15 | 3.7357 | 14.05993 | 0.5032722
24 | PTX-PVL-co-PAVL | 0 | 15000 | 0.18 | 216.5 | 10.36 | 1 | 0.1 | 2.4848 | 0.1 | 853.918 | 221.29 | 15 | 3.7357 | 18.17824 | 0.5538261
24 | PTX-PVL-co-PAVL | 0 | 15000 | 0.18 | 216.5 | 10.36 | 1 | 0.1 | 2.4848 | 0.1 | 853.918 | 221.29 | 15 | 3.7357 | 23.24958 | 0.6002756
24 | PTX-PVL-co-PAVL | 0 | 15000 | 0.18 | 216.5 | 10.36 | 1 | 0.1 | 2.4848 | 0.1 | 853.918 | 221.29 | 15 | 3.7357 | 24.24729 | 0.6275557
25 | PTX-PVL-co-PAVL | 0 | 39000 | 0.07 | 216.5 | 10.36 | 1 | 0.1 | 2.4848 | 0.5 | 853.918 | 221.29 | 15 | 3.7357 | 0.1902411 | 0.05182411
25 | PTX-PVL-co-PAVL | 0 | 39000 | 0.07 | 216.5 | 10.36 | 1 | 0.1 | 2.4848 | 0.5 | 853.918 | 221.29 | 15 | 3.7357 | 0.3231584 | 0.1360492
25 | PTX-PVL-co-PAVL | 0 | 39000 | 0.07 | 216.5 | 10.36 | 1 | 0.1 | 2.4848 | 0.5 | 853.918 | 221.29 | 15 | 3.7357 | 1.208303 | 0.3562969
25 | PTX-PVL-co-PAVL | 0 | 39000 | 0.07 | 216.5 | 10.36 | 1 | 0.1 | 2.4848 | 0.5 | 853.918 | 221.29 | 15 | 3.7357 | 1.582165 | 0.4059499
25 | PTX-PVL-co-PAVL | 0 | 39000 | 0.07 | 216.5 | 10.36 | 1 | 0.1 | 2.4848 | 0.5 | 853.918 | 221.29 | 15 | 3.7357 | 2.332009 | 0.5225343
25 | PTX-PVL-co-PAVL | 0 | 39000 | 0.07 | 216.5 | 10.36 | 1 | 0.1 | 2.4848 | 0.5 | 853.918 | 221.29 | 15 | 3.7357 | 3.262563 | 0.6131896
25 | PTX-PVL-co-PAVL | 0 | 39000 | 0.07 | 216.5 | 10.36 | 1 | 0.1 | 2.4848 | 0.5 | 853.918 | 221.29 | 15 | 3.7357 | 5.169872 | 0.6713872
25 | PTX-PVL-co-PAVL | 0 | 39000 | 0.07 | 216.5 | 10.36 | 1 | 0.1 | 2.4848 | 0.5 | 853.918 | 221.29 | 15 | 3.7357 | 7.149069 | 0.8159735
25 | PTX-PVL-co-PAVL | 0 | 39000 | 0.07 | 216.5 | 10.36 | 1 | 0.1 | 2.4848 | 0.5 | 853.918 | 221.29 | 15 | 3.7357 | 9.239735 | 0.8698402
25 | PTX-PVL-co-PAVL | 0 | 39000 | 0.07 | 216.5 | 10.36 | 1 | 0.1 | 2.4848 | 0.5 | 853.918 | 221.29 | 15 | 3.7357 | 12.12671 | 0.9193381
25 | PTX-PVL-co-PAVL | 0 | 39000 | 0.07 | 216.5 | 10.36 | 1 | 0.1 | 2.4848 | 0.5 | 853.918 | 221.29 | 15 | 3.7357 | 14.21261 | 0.9343281
25 | PTX-PVL-co-PAVL | 0 | 39000 | 0.07 | 216.5 | 10.36 | 1 | 0.1 | 2.4848 | 0.5 | 853.918 | 221.29 | 15 | 3.7357 | 18.38362 | 0.9578288
26 | ACE-PVL-co-PAVL | 0 | 39000 | 0.07 | 170 | 9.46 | 1 | 0.1 | 2.4848 | 0.5 | 151.165 | 49.33 | 3 | 1.3506 | 0.1897116 | 0.04750449
26 | ACE-PVL-co-PAVL | 0 | 39000 | 0.07 | 170 | 9.46 | 1 | 0.1 | 2.4848 | 0.5 | 151.165 | 49.33 | 3 | 1.3506 | 0.4637541 | 0.2829087
26 | ACE-PVL-co-PAVL | 0 | 39000 | 0.07 | 170 | 9.46 | 1 | 0.1 | 2.4848 | 0.5 | 151.165 | 49.33 | 3 | 1.3506 | 0.5969362 | 0.3692936
26 | ACE-PVL-co-PAVL | 0 | 39000 | 0.07 | 170 | 9.46 | 1 | 0.1 | 2.4848 | 0.5 | 151.165 | 49.33 | 3 | 1.3506 | 1.441702 | 0.7601702
26 | ACE-PVL-co-PAVL | 0 | 39000 | 0.07 | 170 | 9.46 | 1 | 0.1 | 2.4848 | 0.5 | 151.165 | 49.33 | 3 | 1.3506 | 2.253636 | 0.8832303
26 | ACE-PVL-co-PAVL | 0 | 39000 | 0.07 | 170 | 9.46 | 1 | 0.1 | 2.4848 | 0.5 | 151.165 | 49.33 | 3 | 1.3506 | 3.360662 | 0.9133995
26 | ACE-PVL-co-PAVL | 0 | 39000 | 0.07 | 170 | 9.46 | 1 | 0.1 | 2.4848 | 0.5 | 151.165 | 49.33 | 3 | 1.3506 | 5.142468 | 0.9478468
26 | ACE-PVL-co-PAVL | 0 | 39000 | 0.07 | 170 | 9.46 | 1 | 0.1 | 2.4848 | 0.5 | 151.165 | 49.33 | 3 | 1.3506 | 6.002723 | 0.9650723
26 | ACE-PVL-co-PAVL | 0 | 39000 | 0.07 | 170 | 9.46 | 1 | 0.1 | 2.4848 | 0.5 | 151.165 | 49.33 | 3 | 1.3506 | 7.290988 | 0.9736322
27 | TAA-PVL-co-PAVL | 0 | 39000 | 0.07 | 293 | 13.4 | 1 | 0.1 | 2.4848 | 0.5 | 434.504 | 93.06 | 7 | 2.4188 | 0.2502128 | 0.04102128
27 | TAA-PVL-co-PAVL | 0 | 39000 | 0.07 | 293 | 13.4 | 1 | 0.1 | 2.4848 | 0.5 | 434.504 | 93.06 | 7 | 2.4188 | 1.053674 | 0.09496738
27 | TAA-PVL-co-PAVL | 0 | 39000 | 0.07 | 293 | 13.4 | 1 | 0.1 | 2.4848 | 0.5 | 434.504 | 93.06 | 7 | 2.4188 | 1.121059 | 0.1446392
27 | TAA-PVL-co-PAVL | 0 | 39000 | 0.07 | 293 | 13.4 | 1 | 0.1 | 2.4848 | 0.5 | 434.504 | 93.06 | 7 | 2.4188 | 2.11026 | 0.2136927
27 | TAA-PVL-co-PAVL | 0 | 39000 | 0.07 | 293 | 13.4 | 1 | 0.1 | 2.4848 | 0.5 | 434.504 | 93.06 | 7 | 2.4188 | 3.283877 | 0.2870544
27 | TAA-PVL-co-PAVL | 0 | 39000 | 0.07 | 293 | 13.4 | 1 | 0.1 | 2.4848 | 0.5 | 434.504 | 93.06 | 7 | 2.4188 | 3.900274 | 0.3150941
27 | TAA-PVL-co-PAVL | 0 | 39000 | 0.07 | 293 | 13.4 | 1 | 0.1 | 2.4848 | 0.5 | 434.504 | 93.06 | 7 | 2.4188 | 6.177475 | 0.3905475
27 | TAA-PVL-co-PAVL | 0 | 39000 | 0.07 | 293 | 13.4 | 1 | 0.1 | 2.4848 | 0.5 | 434.504 | 93.06 | 7 | 2.4188 | 6.976435 | 0.4077768
27 | TAA-PVL-co-PAVL | 0 | 39000 | 0.07 | 293 | 13.4 | 1 | 0.1 | 2.4848 | 0.5 | 434.504 | 93.06 | 7 | 2.4188 | 8.142638 | 0.4206638
27 | TAA-PVL-co-PAVL | 0 | 39000 | 0.07 | 293 | 13.4 | 1 | 0.1 | 2.4848 | 0.5 | 434.504 | 93.06 | 7 | 2.4188 | 10.10727 | 0.4464605
27 | TAA-PVL-co-PAVL | 0 | 39000 | 0.07 | 293 | 13.4 | 1 | 0.1 | 2.4848 | 0.5 | 434.504 | 93.06 | 7 | 2.4188 | 11.09038 | 0.4658383
27 | TAA-PVL-co-PAVL | 0 | 39000 | 0.07 | 293 | 13.4 | 1 | 0.1 | 2.4848 | 0.5 | 434.504 | 93.06 | 7 | 2.4188 | 12.87351 | 0.5110846
27 | TAA-PVL-co-PAVL | 0 | 39000 | 0.07 | 293 | 13.4 | 1 | 0.1 | 2.4848 | 0.5 | 434.504 | 93.06 | 7 | 2.4188 | 14.16469 | 0.5434024
27 | TAA-PVL-co-PAVL | 0 | 39000 | 0.07 | 293 | 13.4 | 1 | 0.1 | 2.4848 | 0.5 | 434.504 | 93.06 | 7 | 2.4188 | 16.06829 | 0.5713626
27 | TAA-PVL-co-PAVL | 0 | 39000 | 0.07 | 293 | 13.4 | 1 | 0.1 | 2.4848 | 0.5 | 434.504 | 93.06 | 7 | 2.4188 | 19.2599 | 0.6057229
27 | TAA-PVL-co-PAVL | 0 | 39000 | 0.07 | 293 | 13.4 | 1 | 0.1 | 2.4848 | 0.5 | 434.504 | 93.06 | 7 | 2.4188 | 22.20579 | 0.6357787
27 | TAA-PVL-co-PAVL | 0 | 39000 | 0.07 | 293 | 13.4 | 1 | 0.1 | 2.4848 | 0.5 | 434.504 | 93.06 | 7 | 2.4188 | 27.11605 | 0.6894714
27 | TAA-PVL-co-PAVL | 0 | 39000 | 0.07 | 293 | 13.4 | 1 | 0.1 | 2.4848 | 0.5 | 434.504 | 93.06 | 7 | 2.4188 | 29.99958 | 0.7108917
27 | TAA-PVL-co-PAVL | 0 | 39000 | 0.07 | 293 | 13.4 | 1 | 0.1 | 2.4848 | 0.5 | 434.504 | 93.06 | 7 | 2.4188 | 33.00571 | 0.7323045
28 | TAH-PVL-co-PAVL | 0 | 39000 | 0.07 | 295 | 13.63 | 1 | 0.1 | 2.4848 | 0.5 | 532.649 | 99.13 | 8 | 4.4059 | 0.2518014 | 0.05398014
28 | TAH-PVL-co-PAVL | 0 | 39000 | 0.07 | 295 | 13.63 | 1 | 0.1 | 2.4848 | 0.5 | 532.649 | 99.13 | 8 | 4.4059 | 0.6235461 | 0.08635461
28 | TAH-PVL-co-PAVL | 0 | 39000 | 0.07 | 295 | 13.63 | 1 | 0.1 | 2.4848 | 0.5 | 532.649 | 99.13 | 8 | 4.4059 | 1.179972 | 0.1251972
28 | TAH-PVL-co-PAVL | 0 | 39000 | 0.07 | 295 | 13.63 | 1 | 0.1 | 2.4848 | 0.5 | 532.649 | 99.13 | 8 | 4.4059 | 2.164407 | 0.155374
28 | TAH-PVL-co-PAVL | 0 | 39000 | 0.07 | 295 | 13.63 | 1 | 0.1 | 2.4848 | 0.5 | 532.649 | 99.13 | 8 | 4.4059 | 3.209343 | 0.1790676
28 | TAH-PVL-co-PAVL | 0 | 39000 | 0.07 | 295 | 13.63 | 1 | 0.1 | 2.4848 | 0.5 | 532.649 | 99.13 | 8 | 4.4059 | 4.254544 | 0.204921
28 | TAH-PVL-co-PAVL | 0 | 39000 | 0.07 | 295 | 13.63 | 1 | 0.1 | 2.4848 | 0.5 | 532.649 | 99.13 | 8 | 4.4059 | 5.236596 | 0.2156596
28 | TAH-PVL-co-PAVL | 0 | 39000 | 0.07 | 295 | 13.63 | 1 | 0.1 | 2.4848 | 0.5 | 532.649 | 99.13 | 8 | 4.4059 | 6.955253 | 0.234992
28 | TAH-PVL-co-PAVL | 0 | 39000 | 0.07 | 295 | 13.63 | 1 | 0.1 | 2.4848 | 0.5 | 532.649 | 99.13 | 8 | 4.4059 | 8.984889 | 0.2910222
28 | TAH-PVL-co-PAVL | 0 | 39000 | 0.07 | 295 | 13.63 | 1 | 0.1 | 2.4848 | 0.5 | 532.649 | 99.13 | 8 | 4.4059 | 10.15215 | 0.3125485
28 | TAH-PVL-co-PAVL | 0 | 39000 | 0.07 | 295 | 13.63 | 1 | 0.1 | 2.4848 | 0.5 | 532.649 | 99.13 | 8 | 4.4059 | 11.31835 | 0.3254355
28 | TAH-PVL-co-PAVL | 0 | 39000 | 0.07 | 295 | 13.63 | 1 | 0.1 | 2.4848 | 0.5 | 532.649 | 99.13 | 8 | 4.4059 | 16.96231 | 0.3639641
28 | TAH-PVL-co-PAVL | 0 | 39000 | 0.07 | 295 | 13.63 | 1 | 0.1 | 2.4848 | 0.5 | 532.649 | 99.13 | 8 | 4.4059 | 18.06722 | 0.3768548
28 | TAH-PVL-co-PAVL | 0 | 39000 | 0.07 | 295 | 13.63 | 1 | 0.1 | 2.4848 | 0.5 | 532.649 | 99.13 | 8 | 4.4059 | 19.11003 | 0.38327
28 | TAH-PVL-co-PAVL | 0 | 39000 | 0.07 | 295 | 13.63 | 1 | 0.1 | 2.4848 | 0.5 | 532.649 | 99.13 | 8 | 4.4059 | 25.8021 | 0.4714099
28 | TAH-PVL-co-PAVL | 0 | 39000 | 0.07 | 295 | 13.63 | 1 | 0.1 | 2.4848 | 0.5 | 532.649 | 99.13 | 8 | 4.4059 | 27.9493 | 0.4863962
28 | TAH-PVL-co-PAVL | 0 | 39000 | 0.07 | 295 | 13.63 | 1 | 0.1 | 2.4848 | 0.5 | 532.649 | 99.13 | 8 | 4.4059 | 30.09729 | 0.5078619
28 | TAH-PVL-co-PAVL | 0 | 39000 | 0.07 | 295 | 13.63 | 1 | 0.1 | 2.4848 | 0.5 | 532.649 | 99.13 | 8 | 4.4059 | 33.16365 | 0.5206317
29 | PTX-PVL-co-PAVL | 0 | 39000 | 0.07 | 216.5 | 10.36 | 1 | 0.2 | 2.4848 | 0.5 | 853.918 | 221.29 | 15 | 3.7357 | 0.1918298 | 0.06478298
29 | PTX-PVL-co-PAVL | 0 | 39000 | 0.07 | 216.5 | 10.36 | 1 | 0.2 | 2.4848 | 0.5 | 853.918 | 221.29 | 15 | 3.7357 | 0.4433664 | 0.1166033
29 | PTX-PVL-co-PAVL | 0 | 39000 | 0.07 | 216.5 | 10.36 | 1 | 0.2 | 2.4848 | 0.5 | 853.918 | 221.29 | 15 | 3.7357 | 1.064794 | 0.1856794
29 | PTX-PVL-co-PAVL | 0 | 39000 | 0.07 | 216.5 | 10.36 | 1 | 0.2 | 2.4848 | 0.5 | 853.918 | 221.29 | 15 | 3.7357 | 2.298648 | 0.2503981
29 | PTX-PVL-co-PAVL | 0 | 39000 | 0.07 | 216.5 | 10.36 | 1 | 0.2 | 2.4848 | 0.5 | 853.918 | 221.29 | 15 | 3.7357 | 3.407527 | 0.2956861
29 | PTX-PVL-co-PAVL | 0 | 39000 | 0.07 | 216.5 | 10.36 | 1 | 0.2 | 2.4848 | 0.5 | 853.918 | 221.29 | 15 | 3.7357 | 5.067537 | 0.3366203
29 | PTX-PVL-co-PAVL | 0 | 39000 | 0.07 | 216.5 | 10.36 | 1 | 0.2 | 2.4848 | 0.5 | 853.918 | 221.29 | 15 | 3.7357 | 7.155556 | 0.3688889
29 | PTX-PVL-co-PAVL | 0 | 39000 | 0.07 | 216.5 | 10.36 | 1 | 0.2 | 2.4848 | 0.5 | 853.918 | 221.29 | 15 | 3.7357 | 9.184662 | 0.4205995
29 | PTX-PVL-co-PAVL | 0 | 39000 | 0.07 | 216.5 | 10.36 | 1 | 0.2 | 2.4848 | 0.5 | 853.918 | 221.29 | 15 | 3.7357 | 10.16698 | 0.4334979
29 | PTX-PVL-co-PAVL | 0 | 39000 | 0.07 | 216.5 | 10.36 | 1 | 0.2 | 2.4848 | 0.5 | 853.918 | 221.29 | 15 | 3.7357 | 11.94905 | 0.470105
29 | PTX-PVL-co-PAVL | 0 | 39000 | 0.07 | 216.5 | 10.36 | 1 | 0.2 | 2.4848 | 0.5 | 853.918 | 221.29 | 15 | 3.7357 | 14.09757 | 0.4958903
29 | PTX-PVL-co-PAVL | 0 | 39000 | 0.07 | 216.5 | 10.36 | 1 | 0.2 | 2.4848 | 0.5 | 853.918 | 221.29 | 15 | 3.7357 | 16.06167 | 0.5173674
29 | PTX-PVL-co-PAVL | 0 | 39000 | 0.07 | 216.5 | 10.36 | 1 | 0.2 | 2.4848 | 0.5 | 853.918 | 221.29 | 15 | 3.7357 | 16.98217 | 0.5259499
29 | PTX-PVL-co-PAVL | 0 | 39000 | 0.07 | 216.5 | 10.36 | 1 | 0.2 | 2.4848 | 0.5 | 853.918 | 221.29 | 15 | 3.7357 | 18.27202 | 0.5474686
29 | PTX-PVL-co-PAVL | 0 | 39000 | 0.07 | 216.5 | 10.36 | 1 | 0.2 | 2.4848 | 0.5 | 853.918 | 221.29 | 15 | 3.7357 | 21.09373 | 0.564573
29 | PTX-PVL-co-PAVL | 0 | 39000 | 0.07 | 216.5 | 10.36 | 1 | 0.2 | 2.4848 | 0.5 | 853.918 | 221.29 | 15 | 3.7357 | 22.99442 | 0.5687754
29 | PTX-PVL-co-PAVL | 0 | 39000 | 0.07 | 216.5 | 10.36 | 1 | 0.2 | 2.4848 | 0.5 | 853.918 | 221.29 | 15 | 3.7357 | 26.06237 | 0.594504
29 | PTX-PVL-co-PAVL | 0 | 39000 | 0.07 | 216.5 | 10.36 | 1 | 0.2 | 2.4848 | 0.5 | 853.918 | 221.29 | 15 | 3.7357 | 28.14774 | 0.6051745
29 | PTX-PVL-co-PAVL | 0 | 39000 | 0.07 | 216.5 | 10.36 | 1 | 0.2 | 2.4848 | 0.5 | 853.918 | 221.29 | 15 | 3.7357 | 31.88915 | 0.624382
29 | PTX-PVL-co-PAVL | 0 | 39000 | 0.07 | 216.5 | 10.36 | 1 | 0.2 | 2.4848 | 0.5 | 853.918 | 221.29 | 15 | 3.7357 | 34.09765 | 0.6393645
30 | TAA-PVL-co-PAVL | 0 | 32000 | 0.15 | 293 | 11.75 | 1 | 0.1 | 2.4848 | 0.5 | 434.504 | 93.06 | 7 | 2.4188 | 0.1463911 | 0.09471366
30 | TAA-PVL-co-PAVL | 0 | 32000 | 0.15 | 293 | 11.75 | 1 | 0.1 | 2.4848 | 0.5 | 434.504 | 93.06 | 7 | 2.4188 | 0.2555066 | 0.1629956
30 | TAA-PVL-co-PAVL | 0 | 32000 | 0.15 | 293 | 11.75 | 1 | 0.1 | 2.4848 | 0.5 | 434.504 | 93.06 | 7 | 2.4188 | 1.071908 | 0.3546256
30 | TAA-PVL-co-PAVL | 0 | 32000 | 0.15 | 293 | 11.75 | 1 | 0.1 | 2.4848 | 0.5 | 434.504 | 93.06 | 7 | 2.4188 | 2.11386 | 0.4625551
30 | TAA-PVL-co-PAVL | 0 | 32000 | 0.15 | 293 | 11.75 | 1 | 0.1 | 2.4848 | 0.5 | 434.504 | 93.06 | 7 | 2.4188 | 3.113114 | 0.5220264
30 | TAA-PVL-co-PAVL | 0 | 32000 | 0.15 | 293 | 11.75 | 1 | 0.1 | 2.4848 | 0.5 | 434.504 | 93.06 | 7 | 2.4188 | 4.173365 | 0.5792952
30 | TAA-PVL-co-PAVL | 0 | 32000 | 0.15 | 293 | 11.75 | 1 | 0.1 | 2.4848 | 0.5 | 434.504 | 93.06 | 7 | 2.4188 | 8.153033 | 0.746696
30 | TAA-PVL-co-PAVL | 0 | 32000 | 0.15 | 293 | 11.75 | 1 | 0.1 | 2.4848 | 0.5 | 434.504 | 93.06 | 7 | 2.4188 | 6.137309 | 0.6828194
30 | TAA-PVL-co-PAVL | 0 | 32000 | 0.15 | 293 | 11.75 | 1 | 0.1 | 2.4848 | 0.5 | 434.504 | 93.06 | 7 | 2.4188 | 10.25402 | 0.7819383
30 | TAA-PVL-co-PAVL | 0 | 32000 | 0.15 | 293 | 11.75 | 1 | 0.1 | 2.4848 | 0.5 | 434.504 | 93.06 | 7 | 2.4188 | 15.23118 | 0.876652
30 | TAA-PVL-co-PAVL | 0 | 32000 | 0.15 | 293 | 11.75 | 1 | 0.1 | 2.4848 | 0.5 | 434.504 | 93.06 | 7 | 2.4188 | 17.26845 | 0.9030837
31 | TAA-PVL-co-PAVL | 0 | 32000 | 0.15 | 293 | 11.75 | 1 | 0.2 | 2.4848 | 0.5 | 434.504 | 93.06 | 7 | 2.4188 | 0.107489 | 0.06167401
31 | TAA-PVL-co-PAVL | 0 | 32000 | 0.15 | 293 | 11.75 | 1 | 0.2 | 2.4848 | 0.5 | 434.504 | 93.06 | 7 | 2.4188 | 0.2187733 | 0.1387665
31 | TAA-PVL-co-PAVL | 0 | 32000 | 0.15 | 293 | 11.75 | 1 | 0.2 | 2.4848 | 0.5 | 434.504 | 93.06 | 7 | 2.4188 | 1.024331 | 0.2863436
31 | TAA-PVL-co-PAVL | 0 | 32000 | 0.15 | 293 | 11.75 | 1 | 0.2 | 2.4848 | 0.5 | 434.504 | 93.06 | 7 | 2.4188 | 3.080176 | 0.5132159
31 | TAA-PVL-co-PAVL | 0 | 32000 | 0.15 | 293 | 11.75 | 1 | 0.2 | 2.4848 | 0.5 | 434.504 | 93.06 | 7 | 2.4188 | 4.077804 | 0.5660793
31 | TAA-PVL-co-PAVL | 0 | 32000 | 0.15 | 293 | 11.75 | 1 | 0.2 | 2.4848 | 0.5 | 434.504 | 93.06 | 7 | 2.4188 | 8.205896 | 0.7114537
31 | TAA-PVL-co-PAVL | 0 | 32000 | 0.15 | 293 | 11.75 | 1 | 0.2 | 2.4848 | 0.5 | 434.504 | 93.06 | 7 | 2.4188 | 10.18272 | 0.7422907
31 | TAA-PVL-co-PAVL | 0 | 32000 | 0.15 | 293 | 11.75 | 1 | 0.2 | 2.4848 | 0.5 | 434.504 | 93.06 | 7 | 2.4188 | 13.14361 | 0.7709251
31 | TAA-PVL-co-PAVL | 0 | 32000 | 0.15 | 293 | 11.75 | 1 | 0.2 | 2.4848 | 0.5 | 434.504 | 93.06 | 7 | 2.4188 | 15.24026 | 0.7885463
31 | TAA-PVL-co-PAVL | 0 | 32000 | 0.15 | 293 | 11.75 | 1 | 0.2 | 2.4848 | 0.5 | 434.504 | 93.06 | 7 | 2.4188 | 17.2122 | 0.7995595
32 | PTX-PVL-co-PAVL | 0 | 32000 | 0.15 | 216.5 | 10.36 | 1 | 0.1 | 2.4848 | 0.5 | 853.918 | 221.29 | 15 | 3.7357 | 0.074551 | 0.05286344
32 | PTX-PVL-co-PAVL | 0 | 32000 | 0.15 | 216.5 | 10.36 | 1 | 0.1 | 2.4848 | 0.5 | 853.918 | 221.29 | 15 | 3.7357 | 0.2490003 | 0.1365639
32 | PTX-PVL-co-PAVL | 0 | 32000 | 0.15 | 216.5 | 10.36 | 1 | 0.1 | 2.4848 | 0.5 | 853.918 | 221.29 | 15 | 3.7357 | 1.084785 | 0.2819383
32 | PTX-PVL-co-PAVL | 0 | 32000 | 0.15 | 216.5 | 10.36 | 1 | 0.1 | 2.4848 | 0.5 | 853.918 | 221.29 | 15 | 3.7357 | 2.095425 | 0.3876652
32 | PTX-PVL-co-PAVL | 0 | 32000 | 0.15 | 216.5 | 10.36 | 1 | 0.1 | 2.4848 | 0.5 | 853.918 | 221.29 | 15 | 3.7357 | 3.125991 | 0.4493392
32 | PTX-PVL-co-PAVL | 0 | 32000 | 0.15 | 216.5 | 10.36 | 1 | 0.1 | 2.4848 | 0.5 | 853.918 | 221.29 | 15 | 3.7357 | 6.247374 | 0.6299559
32 | PTX-PVL-co-PAVL | 0 | 32000 | 0.15 | 216.5 | 10.36 | 1 | 0.1 | 2.4848 | 0.5 | 853.918 | 221.29 | 15 | 3.7357 | 8.20427 | 0.7048458
32 | PTX-PVL-co-PAVL | 0 | 32000 | 0.15 | 216.5 | 10.36 | 1 | 0.1 | 2.4848 | 0.5 | 853.918 | 221.29 | 15 | 3.7357 | 10.15466 | 0.753304
32 | PTX-PVL-co-PAVL | 0 | 32000 | 0.15 | 216.5 | 10.36 | 1 | 0.1 | 2.4848 | 0.5 | 853.918 | 221.29 | 15 | 3.7357 | 13.17547 | 0.7753304
32 | PTX-PVL-co-PAVL | 0 | 32000 | 0.15 | 216.5 | 10.36 | 1 | 0.1 | 2.4848 | 0.5 | 853.918 | 221.29 | 15 | 3.7357 | 15.1798 | 0.7929515
32 | PTX-PVL-co-PAVL | 0 | 32000 | 0.15 | 216.5 | 10.36 | 1 | 0.1 | 2.4848 | 0.5 | 853.918 | 221.29 | 15 | 3.7357 | 17.2446 | 0.8061674
33 | PTX-PVL-co-PAVL | 0 | 32000 | 0.15 | 216.5 | 10.36 | 1 | 0.2 | 2.4848 | 0.5 | 853.918 | 221.29 | 15 | 3.7357 | 0.07238224 | 0.04405286
33 | PTX-PVL-co-PAVL | 0 | 32000 | 0.15 | 216.5 | 10.36 | 1 | 0.2 | 2.4848 | 0.5 | 853.918 | 221.29 | 15 | 3.7357 | 0.3040325 | 0.1101322
33 | PTX-PVL-co-PAVL | 0 | 32000 | 0.15 | 216.5 | 10.36 | 1 | 0.2 | 2.4848 | 0.5 | 853.918 | 221.29 | 15 | 3.7357 | 1.040461 | 0.2268722
33 | PTX-PVL-co-PAVL | 0 | 32000 | 0.15 | 216.5 | 10.36 | 1 | 0.2 | 2.4848 | 0.5 | 853.918 | 221.29 | 15 | 3.7357 | 2.054354 | 0.345815
33 | PTX-PVL-co-PAVL | 0 | 32000 | 0.15 | 216.5 | 10.36 | 1 | 0.2 | 2.4848 | 0.5 | 853.918 | 221.29 | 15 | 3.7357 | 3.177228 | 0.407489
33 | PTX-PVL-co-PAVL | 0 | 32000 | 0.15 | 216.5 | 10.36 | 1 | 0.2 | 2.4848 | 0.5 | 853.918 | 221.29 | 15 | 3.7357 | 4.139207 | 0.4405286
33 | PTX-PVL-co-PAVL | 0 | 32000 | 0.15 | 216.5 | 10.36 | 1 | 0.2 | 2.4848 | 0.5 | 853.918 | 221.29 | 15 | 3.7357 | 6.096103 | 0.5154185
33 | PTX-PVL-co-PAVL | 0 | 32000 | 0.15 | 216.5 | 10.36 | 1 | 0.2 | 2.4848 | 0.5 | 853.918 | 221.29 | 15 | 3.7357 | 8.075093 | 0.5550661
33 | PTX-PVL-co-PAVL | 0 | 32000 | 0.15 | 216.5 | 10.36 | 1 | 0.2 | 2.4848 | 0.5 | 853.918 | 221.29 | 15 | 3.7357 | 10.11183 | 0.5792952
33 | PTX-PVL-co-PAVL | 0 | 32000 | 0.15 | 216.5 | 10.36 | 1 | 0.2 | 2.4848 | 0.5 | 853.918 | 221.29 | 15 | 3.7357 | 13.13046 | 0.592511
33 | PTX-PVL-co-PAVL | 0 | 32000 | 0.15 | 216.5 | 10.36 | 1 | 0.2 | 2.4848 | 0.5 | 853.918 | 221.29 | 15 | 3.7357 | 15.16286 | 0.5991189
33 | PTX-PVL-co-PAVL | 0 | 32000 | 0.15 | 216.5 | 10.36 | 1 | 0.2 | 2.4848 | 0.5 | 853.918 | 221.29 | 15 | 3.7357 | 17.16394 | 0.6035242
34 | TAA-PLGA | 1 | 18000 | 0 | 293 | 11.75 | 0.05 | 0.054 | 82.19178 | 0.02 | 434.504 | 93.06 | 7 | 2.4188 | 0.6381735 | 0.01444137
34 | TAA-PLGA | 1 | 18000 | 0 | 293 | 11.75 | 0.05 | 0.054 | 82.19178 | 0.02 | 434.504 | 93.06 | 7 | 2.4188 | 1.276347 | 0.02888274
34 | TAA-PLGA | 1 | 18000 | 0 | 293 | 11.75 | 0.05 | 0.054 | 82.19178 | 0.02 | 434.504 | 93.06 | 7 | 2.4188 | 3.209569 | 0.03355801
34 | TAA-PLGA | 1 | 18000 | 0 | 293 | 11.75 | 0.05 | 0.054 | 82.19178 | 0.02 | 434.504 | 93.06 | 7 | 2.4188 | 7.223283 | 0.07188218
34 | TAA-PLGA | 1 | 18000 | 0 | 293 | 11.75 | 0.05 | 0.054 | 82.19178 | 0.02 | 434.504 | 93.06 | 7 | 2.4188 | 14.39046 | 0.2597109
34 | TAA-PLGA | 1 | 18000 | 0 | 293 | 11.75 | 0.05 | 0.054 | 82.19178 | 0.02 | 434.504 | 93.06 | 7 | 2.4188 | 21.00362 | 0.5925118
34 | TAA-PLGA | 1 | 18000 | 0 | 293 | 11.75 | 0.05 | 0.054 | 82.19178 | 0.02 | 434.504 | 93.06 | 7 | 2.4188 | 28.30405 | 0.8383008
34 | TAA-PLGA | 1 | 18000 | 0 | 293 | 11.75 | 0.05 | 0.054 | 82.19178 | 0.02 | 434.504 | 93.06 | 7 | 2.4188 | 34.69046 | 0.9730523
34 | TAA-PLGA | 1 | 18000 | 0 | 293 | 11.75 | 0.05 | 0.054 | 82.19178 | 0.02 | 434.504 | 93.06 | 7 | 2.4188 | 41.94413 | 0.9821301
34 | TAA-PLGA | 1 | 18000 | 0 | 293 | 11.75 | 0.05 | 0.054 | 82.19178 | 0.02 | 434.504 | 93.06 | 7 | 2.4188 | 49.03651 | 0.9912209
34 | TAA-PLGA | 1 | 18000 | 0 | 293 | 11.75 | 0.05 | 0.054 | 82.19178 | 0.02 | 434.504 | 93.06 | 7 | 2.4188 | 56.13356 | 0.9906495
35 | TAA-PLGA | 1 | 54000 | 0 | 293 | 11.75 | 0.05 | 0.052 | 84.50704 | 0.02 | 434.504 | 93.06 | 7 | 2.4188 | 0.2162162 | 0
35 | TAA-PLGA | 1 | 54000 | 0 | 293 | 11.75 | 0.05 | 0.052 | 84.50704 | 0.02 | 434.504 | 93.06 | 7 | 2.4188 | 0.8648649 | 0.009883413
35 | TAA-PLGA | 1 | 54000 | 0 | 293 | 11.75 | 0.05 | 0.052 | 84.50704 | 0.02 | 434.504 | 93.06 | 7 | 2.4188 | 3.459459 | 0.02980922
35 | TAA-PLGA | 1 | 54000 | 0 | 293 | 11.75 | 0.05 | 0.052 | 84.50704 | 0.02 | 434.504 | 93.06 | 7 | 2.4188 | 7.783784 | 0.04504505
35 | TAA-PLGA | 1 | 54000 | 0 | 293 | 11.75 | 0.05 | 0.052 | 84.50704 | 0.02 | 434.504 | 93.06 | 7 | 2.4188 | 14.27027 | 0.05074192
35 | TAA-PLGA | 1 | 54000 | 0 | 293 | 11.75 | 0.05 | 0.052 | 84.50704 | 0.02 | 434.504 | 93.06 | 7 | 2.4188 | 21.18919 | 0.04668786
35 | TAA-PLGA | 1 | 54000 | 0 | 293 | 11.75 | 0.05 | 0.052 | 84.50704 | 0.02 | 434.504 | 93.06 | 7 | 2.4188 | 28.54054 | 0.06229465
35 | TAA-PLGA | 1 | 54000 | 0 | 293 | 11.75 | 0.05 | 0.052 | 84.50704 | 0.02 | 434.504 | 93.06 | 7 | 2.4188 | 35.45946 | 0.136672
35 | TAA-PLGA | 1 | 54000 | 0 | 293 | 11.75 | 0.05 | 0.052 | 84.50704 | 0.02 | 434.504 | 93.06 | 7 | 2.4188 | 41.94595 | 0.3188394
35 | TAA-PLGA | 1 | 54000 | 0 | 293 | 11.75 | 0.05 | 0.052 | 84.50704 | 0.02 | 434.504 | 93.06 | 7 | 2.4188 | 48.64865 | 0.554955
35 | TAA-PLGA | 1 | 54000 | 0 | 293 | 11.75 | 0.05 | 0.052 | 84.50704 | 0.02 | 434.504 | 93.06 | 7 | 2.4188 | 56 | 0.8009539
35 | TAA-PLGA | 1 | 54000 | 0 | 293 | 11.75 | 0.05 | 0.052 | 84.50704 | 0.02 | 434.504 | 93.06 | 7 | 2.4188 | 62.27027 | 0.8899576
35 | TAA-PLGA | 1 | 54000 | 0 | 293 | 11.75 | 0.05 | 0.052 | 84.50704 | 0.02 | 434.504 | 93.06 | 7 | 2.4188 | 69.40541 | 0.9104399
35 | TAA-PLGA | 1 | 54000 | 0 | 293 | 11.75 | 0.05 | 0.052 | 84.50704 | 0.02 | 434.504 | 93.06 | 7 | 2.4188 | 76.75676 | 0.9211447
36 | CBD-PLGA | 1 | 12000 | 0 | 66.5 | 9.13 | 0.1 | 0.07919817 | 248.2416 | 0.5 | 314.469 | 40.46 | 2 | 5.8465 | 0.4563895 | 0.04127202
36 | CBD-PLGA | 1 | 12000 | 0 | 66.5 | 9.13 | 0.1 | 0.07919817 | 248.2416 | 0.5 | 314.469 | 40.46 | 2 | 5.8465 | 0.5476673 | 0.1073821
36 | CBD-PLGA | 1 | 12000 | 0 | 66.5 | 9.13 | 0.1 | 0.07919817 | 248.2416 | 0.5 | 314.469 | 40.46 | 2 | 5.8465 | 1.27789 | 0.1899821
36 | CBD-PLGA | 1 | 12000 | 0 | 66.5 | 9.13 | 0.1 | 0.07919817 | 248.2416 | 0.5 | 314.469 | 40.46 | 2 | 5.8465 | 2.373225 | 0.2918434
36 | CBD-PLGA | 1 | 12000 | 0 | 66.5 | 9.13 | 0.1 | 0.07919817 | 248.2416 | 0.5 | 314.469 | 40.46 | 2 | 5.8465 | 4.381339 | 0.3165138
36 | CBD-PLGA | 1 | 12000 | 0 | 66.5 | 9.13 | 0.1 | 0.07919817 | 248.2416 | 0.5 | 314.469 | 40.46 | 2 | 5.8465 | 7.119675 | 0.3549137
36 | CBD-PLGA | 1 | 12000 | 0 | 66.5 | 9.13 | 0.1 | 0.07919817 | 248.2416 | 0.5 | 314.469 | 40.46 | 2 | 5.8465 | 10.3144 | 0.3960404
36 | CBD-PLGA | 1 | 12000 | 0 | 66.5 | 9.13 | 0.1 | 0.07919817 | 248.2416 | 0.5 | 314.469 | 40.46 | 2 | 5.8465 | 14.0568 | 0.4206047
36 | CBD-PLGA | 1 | 12000 | 0 | 66.5 | 9.13 | 0.1 | 0.07919817 | 248.2416 | 0.5 | 314.469 | 40.46 | 2 | 5.8465 | 21.17647 | 0.6212708
36 | CBD-PLGA | 1 | 12000 | 0 | 66.5 | 9.13 | 0.1 | 0.07919817 | 248.2416 | 0.5 | 314.469 | 40.46 | 2 | 5.8465 | 28.02231 | 0.7255349
36 | CBD-PLGA | 1 | 12000 | 0 | 66.5 | 9.13 | 0.1 | 0.07919817 | 248.2416 | 0.5 | 314.469 | 40.46 | 2 | 5.8465 | 34.95943 | 0.8242838
36 | CBD-PLGA | 1 | 12000 | 0 | 66.5 | 9.13 | 0.1 | 0.07919817 | 248.2416 | 0.5 | 314.469 | 40.46 | 2 | 5.8465 | 41.80527 | 0.9313027
37 | CBD-PLGA | 1 | 51000 | 0 | 66.5 | 9.13 | 0.1 | 0.04953808 | 248.7562 | 0.5 | 314.469 | 40.46 | 2 | 5.8465 | 0.6389452 | 0.03850603
37 | CBD-PLGA | 1 | 51000 | 0 | 66.5 | 9.13 | 0.1 | 0.04953808 | 248.7562 | 0.5 | 314.469 | 40.46 | 2 | 5.8465 | 0.6389452 | 0.09360245
37 | CBD-PLGA | 1 | 51000 | 0 | 66.5 | 9.13 | 0.1 | 0.04953808 | 248.7562 | 0.5 | 314.469 | 40.46 | 2 | 5.8465 | 1.369168 | 0.1541638
37 | CBD-PLGA | 1 | 51000 | 0 | 66.5 | 9.13 | 0.1 | 0.04953808 | 248.7562 | 0.5 | 314.469 | 40.46 | 2 | 5.8465 | 2.647059 | 0.2009175
37 | CBD-PLGA | 1 | 51000 | 0 | 66.5 | 9.13 | 0.1 | 0.04953808 | 248.7562 | 0.5 | 314.469 | 40.46 | 2 | 5.8465 | 4.655172 | 0.2531362
37 | CBD-PLGA | 1 | 51000 | 0 | 66.5 | 9.13 | 0.1 | 0.04953808 | 248.7562 | 0.5 | 314.469 | 40.46 | 2 | 5.8465 | 7.210953 | 0.3383792
37 | CBD-PLGA | 1 | 51000 | 0 | 66.5 | 9.13 | 0.1 | 0.04953808 | 248.7562 | 0.5 | 314.469 | 40.46 | 2 | 5.8465 | 10.49696 | 0.368481
37 | CBD-PLGA | 1 | 51000 | 0 | 66.5 | 9.13 | 0.1 | 0.04953808 | 248.7562 | 0.5 | 314.469 | 40.46 | 2 | 5.8465 | 14.0568 | 0.4040758
37 | CBD-PLGA | 1 | 51000 | 0 | 66.5 | 9.13 | 0.1 | 0.04953808 | 248.7562 | 0.5 | 314.469 | 40.46 | 2 | 5.8465 | 20.99391 | 0.5386373
37 | CBD-PLGA | 1 | 51000 | 0 | 66.5 | 9.13 | 0.1 | 0.04953808 | 248.7562 | 0.5 | 314.469 | 40.46 | 2 | 5.8465 | 28.02231 | 0.6263613
37 | CBD-PLGA | 1 | 51000 | 0 | 66.5 | 9.13 | 0.1 | 0.04953808 | 248.7562 | 0.5 | 314.469 | 40.46 | 2 | 5.8465 | 35.23327 | 0.7609061
37 | CBD-PLGA | 1 | 51000 | 0 | 66.5 | 9.13 | 0.1 | 0.04953808 | 248.7562 | 0.5 | 314.469 | 40.46 | 2 | 5.8465 | 41.98783 | 0.7935505
38 | LTZ-PLGA | 1.857143 | 57700 | 0 | 184.5 | 4.4 | 0.3333333 | 0.2 | 10238.91 | 0 | 285.31 | 78.29 | 5 | 2.65916 | 0.5009276 | 0.1146067
38 | LTZ-PLGA | 1.857143 | 57700 | 0 | 184.5 | 4.4 | 0.3333333 | 0.2 | 10238.91 | 0 | 285.31 | 78.29 | 5 | 2.65916 | 0.9461967 | 0.2539326
38 | LTZ-PLGA | 1.857143 | 57700 | 0 | 184.5 | 4.4 | 0.3333333 | 0.2 | 10238.91 | 0 | 285.31 | 78.29 | 5 | 2.65916 | 1.502783 | 0.3123596
38 | LTZ-PLGA | 1.857143 | 57700 | 0 | 184.5 | 4.4 | 0.3333333 | 0.2 | 10238.91 | 0 | 285.31 | 78.29 | 5 | 2.65916 | 2.059369 | 0.4382022
38 | LTZ-PLGA | 1.857143 | 57700 | 0 | 184.5 | 4.4 | 0.3333333 | 0.2 | 10238.91 | 0 | 285.31 | 78.29 | 5 | 2.65916 | 2.44898 | 0.4651685
38 | LTZ-PLGA | 1.857143 | 57700 | 0 | 184.5 | 4.4 | 0.3333333 | 0.2 | 10238.91 | 0 | 285.31 | 78.29 | 5 | 2.65916 | 2.894249 | 0.4786517
38 | LTZ-PLGA | 1.857143 | 57700 | 0 | 184.5 | 4.4 | 0.3333333 | 0.2 | 10238.91 | 0 | 285.31 | 78.29 | 5 | 2.65916 | 3.673469 | 0.4988764
38 | LTZ-PLGA | 1.857143 | 57700 | 0 | 184.5 | 4.4 | 0.3333333 | 0.2 | 10238.91 | 0 | 285.31 | 78.29 | 5 | 2.65916 | 4.118738 | 0.5123596
38 | LTZ-PLGA | 1.857143 | 57700 | 0 | 184.5 | 4.4 | 0.3333333 | 0.2 | 10238.91 | 0 | 285.31 | 78.29 | 5 | 2.65916 | 6.06679 | 0.5393258
38 | LTZ-PLGA | 1.857143 | 57700 | 0 | 184.5 | 4.4 | 0.3333333 | 0.2 | 10238.91 | 0 | 285.31 | 78.29 | 5 | 2.65916 | 8.293135 | 0.5707865
38 | LTZ-PLGA | 1.857143 | 57700 | 0 | 184.5 | 4.4 | 0.3333333 | 0.2 | 10238.91 | 0 | 285.31 | 78.29 | 5 | 2.65916 | 9.962894 | 0.6067416
38 | LTZ-PLGA | 1.857143 | 57700 | 0 | 184.5 | 4.4 | 0.3333333 | 0.2 | 10238.91 | 0 | 285.31 | 78.29 | 5 | 2.65916 | 12.02226 | 0.6247191
38 | LTZ-PLGA | 1.857143 | 57700 | 0 | 184.5 | 4.4 | 0.3333333 | 0.2 | 10238.91 | 0 | 285.31 | 78.29 | 5 | 2.65916 | 13.97032 | 0.6786517
38 | LTZ-PLGA | 1.857143 | 57700 | 0 | 184.5 | 4.4 | 0.3333333 | 0.2 | 10238.91 | 0 | 285.31 | 78.29 | 5 | 2.65916 | 17.97774 | 0.7370787
38 | LTZ-PLGA | 1.857143 | 57700 | 0 | 184.5 | 4.4 | 0.3333333 | 0.2 | 10238.91 | 0 | 285.31 | 78.29 | 5 | 2.65916 | 20.14842 | 0.788764
38 | LTZ-PLGA | 1.857143 | 57700 | 0 | 184.5 | 4.4 | 0.3333333 | 0.2 | 10238.91 | 0 | 285.31 | 78.29 | 5 | 2.65916 | 22.15213 | 0.8629213
38 | LTZ-PLGA | 1.857143 | 57700 | 0 | 184.5 | 4.4 | 0.3333333 | 0.2 | 10238.91 | 0 | 285.31 | 78.29 | 5 | 2.65916 | 24.04453 | 0.8876404
38 | LTZ-PLGA | 1.857143 | 57700 | 0 | 184.5 | 4.4 | 0.3333333 | 0.2 | 10238.91 | 0 | 285.31 | 78.29 | 5 | 2.65916 | 29.88868 | 0.9011236
39 | LTZ-PLGA | 1.857143 | 57700 | 0 | 184.5 | 4.4 | 0.25 | 0.1666667 | 7117.438 | 0 | 285.31 | 78.29 | 5 | 2.65916 | 0.5565863 | 0.06292135
39 | LTZ-PLGA | 1.857143 | 57700 | 0 | 184.5 | 4.4 | 0.25 | 0.1666667 | 7117.438 | 0 | 285.31 | 78.29 | 5 | 2.65916 | 0.9461967 | 0.141573
39 | LTZ-PLGA | 1.857143 | 57700 | 0 | 184.5 | 4.4 | 0.25 | 0.1666667 | 7117.438 | 0 | 285.31 | 78.29 | 5 | 2.65916 | 1.391466 | 0.2022472
39 | LTZ-PLGA | 1.857143 | 57700 | 0 | 184.5 | 4.4 | 0.25 | 0.1666667 | 7117.438 | 0 | 285.31 | 78.29 | 5 | 2.65916 | 2.003711 | 0.247191
39 | LTZ-PLGA | 1.857143 | 57700 | 0 | 184.5 | 4.4 | 0.25 | 0.1666667 | 7117.438 | 0 | 285.31 | 78.29 | 5 | 2.65916 | 2.615955 | 0.294382
39 | LTZ-PLGA | 1.857143 | 57700 | 0 | 184.5 | 4.4 | 0.25 | 0.1666667 | 7117.438 | 0 | 285.31 | 78.29 | 5 | 2.65916 | 3.005566 | 0.3258427
39 | LTZ-PLGA | 1.857143 | 57700 | 0 | 184.5 | 4.4 | 0.25 | 0.1666667 | 7117.438 | 0 | 285.31 | 78.29 | 5 | 2.65916 | 3.617811 | 0.341573
39 | LTZ-PLGA | 1.857143 | 57700 | 0 | 184.5 | 4.4 | 0.25 | 0.1666667 | 7117.438 | 0 | 285.31 | 78.29 | 5 | 2.65916 | 4.118738 | 0.3707865
39 | LTZ-PLGA | 1.857143 | 57700 | 0 | 184.5 | 4.4 | 0.25 | 0.1666667 | 7117.438 | 0 | 285.31 | 78.29 | 5 | 2.65916 | 5.955473 | 0.3955056
39 | LTZ-PLGA | 1.857143 | 57700 | 0 | 184.5 | 4.4 | 0.25 | 0.1666667 | 7117.438 | 0 | 285.31 | 78.29 | 5 | 2.65916 | 8.12616 | 0.4247191
39 | LTZ-PLGA | 1.857143 | 57700 | 0 | 184.5 | 4.4 | 0.25 | 0.1666667 | 7117.438 | 0 | 285.31 | 78.29 | 5 | 2.65916 | 9.851577 | 0.4629213
39 | LTZ-PLGA | 1.857143 | 57700 | 0 | 184.5 | 4.4 | 0.25 | 0.1666667 | 7117.438 | 0 | 285.31 | 78.29 | 5 | 2.65916 | 12.35622 | 0.4921348
39 | LTZ-PLGA | 1.857143 | 57700 | 0 | 184.5 | 4.4 | 0.25 | 0.1666667 | 7117.438 | 0 | 285.31 | 78.29 | 5 | 2.65916 | 14.02597 | 0.5235955
39 | LTZ-PLGA | 1.857143 | 57700 | 0 | 184.5 | 4.4 | 0.25 | 0.1666667 | 7117.438 | 0 | 285.31 | 78.29 | 5 | 2.65916 | 17.92208 | 0.5640449
39 | LTZ-PLGA | 1.857143 | 57700 | 0 | 184.5 | 4.4 | 0.25 | 0.1666667 | 7117.438 | 0 | 285.31 | 78.29 | 5 | 2.65916 | 20.03711 | 0.6202247
39 | LTZ-PLGA | 1.857143 | 57700 | 0 | 184.5 | 4.4 | 0.25 | 0.1666667 | 7117.438 | 0 | 285.31 | 78.29 | 5 | 2.65916 | 21.9295 | 0.6741573
39 | LTZ-PLGA | 1.857143 | 57700 | 0 | 184.5 | 4.4 | 0.25 | 0.1666667 | 7117.438 | 0 | 285.31 | 78.29 | 5 | 2.65916 | 23.98887 | 0.6853933
39 | LTZ-PLGA | 1.857143 | 57700 | 0 | 184.5 | 4.4 | 0.25 | 0.1666667 | 7117.438 | 0 | 285.31 | 78.29 | 5 | 2.65916 | 29.83302 | 0.7101124
40 | LTZ-PLGA | 1.857143 | 57700 | 0 | 184.5 | 4.4 | 0.2 | 0.1408935 | 5870.841 | 0 | 285.31 | 78.29 | 5 | 2.65916 | 0.2782931 | 0.02022472
40 | LTZ-PLGA | 1.857143 | 57700 | 0 | 184.5 | 4.4 | 0.2 | 0.1408935 | 5870.841 | 0 | 285.31 | 78.29 | 5 | 2.65916 | 1.391466 | 0.07865169
40 | LTZ-PLGA | 1.857143 | 57700 | 0 | 184.5 | 4.4 | 0.2 | 0.1408935 | 5870.841 | 0 | 285.31 | 78.29 | 5 | 2.65916 | 2.059369 | 0.1101124
40 | LTZ-PLGA | 1.857143 | 57700 | 0 | 184.5 | 4.4 | 0.2 | 0.1408935 | 5870.841 | 0 | 285.31 | 78.29 | 5 | 2.65916 | 2.504638 | 0.152809
40 | LTZ-PLGA | 1.857143 | 57700 | 0 | 184.5 | 4.4 | 0.2 | 0.1408935 | 5870.841 | 0 | 285.31 | 78.29 | 5 | 2.65916 | 3.005566 | 0.2134831
40 | LTZ-PLGA | 1.857143 | 57700 | 0 | 184.5 | 4.4 | 0.2 | 0.1408935 | 5870.841 | 0 | 285.31 | 78.29 | 5 | 2.65916 | 3.339518 | 0.2516854
40 | LTZ-PLGA | 1.857143 | 57700 | 0 | 184.5 | 4.4 | 0.2 | 0.1408935 | 5870.841 | 0 | 285.31 | 78.29 | 5 | 2.65916 | 3.784787 | 0.2696629
40 | LTZ-PLGA | 1.857143 | 57700 | 0 | 184.5 | 4.4 | 0.2 | 0.1408935 | 5870.841 | 0 | 285.31 | 78.29 | 5 | 2.65916 | 6.06679 | 0.3168539
40 | LTZ-PLGA | 1.857143 | 57700 | 0 | 184.5 | 4.4 | 0.2 | 0.1408935 | 5870.841 | 0 | 285.31 | 78.29 | 5 | 2.65916 | 8.070501 | 0.341573
40 | LTZ-PLGA | 1.857143 | 57700 | 0 | 184.5 | 4.4 | 0.2 | 0.1408935 | 5870.841 | 0 | 285.31 | 78.29 | 5 | 2.65916 | 10.24119 | 0.3752809
40 | LTZ-PLGA | 1.857143 | 57700 | 0 | 184.5 | 4.4 | 0.2 | 0.1408935 | 5870.841 | 0 | 285.31 | 78.29 | 5 | 2.65916 | 11.9666 | 0.4
40 | LTZ-PLGA | 1.857143 | 57700 | 0 | 184.5 | 4.4 | 0.2 | 0.1408935 | 5870.841 | 0 | 285.31 | 78.29 | 5 | 2.65916 | 14.13729 | 0.4157303
40 | LTZ-PLGA | 1.857143 | 57700 | 0 | 184.5 | 4.4 | 0.2 | 0.1408935 | 5870.841 | 0 | 285.31 | 78.29 | 5 | 2.65916 | 17.86642 | 0.4606742
40 | LTZ-PLGA | 1.857143 | 57700 | 0 | 184.5 | 4.4 | 0.2 | 0.1408935 | 5870.841 | 0 | 285.31 | 78.29 | 5 | 2.65916 | 19.92579 | 0.4853933
40 | LTZ-PLGA | 1.857143 | 57700 | 0 | 184.5 | 4.4 | 0.2 | 0.1408935 | 5870.841 | 0 | 285.31 | 78.29 | 5 | 2.65916 | 21.87384 | 0.505618
40 | LTZ-PLGA | 1.857143 | 57700 | 0 | 184.5 | 4.4 | 0.2 | 0.1408935 | 5870.841 | 0 | 285.31 | 78.29 | 5 | 2.65916 | 23.87755 | 0.5213483
40 | LTZ-PLGA | 1.857143 | 57700 | 0 | 184.5 | 4.4 | 0.2 | 0.1408935 | 5870.841 | 0 | 285.31 | 78.29 | 5 | 2.65916 | 29.94434 | 0.5370787
41 | LTZ-PLGA | 1.857143 | 57700 | 0 | 184.5 | 4.4 | 0.1666667 | 0.122807 | 4278.99 | 0 | 285.31 | 78.29 | 5 | 2.65916 | 0.2226345 | 0.004494382
41 | LTZ-PLGA | 1.857143 | 57700 | 0 | 184.5 | 4.4 | 0.1666667 | 0.122807 | 4278.99 | 0 | 285.31 | 78.29 | 5 | 2.65916 | 0.5565863 | 0.02247191
41 | LTZ-PLGA | 1.857143 | 57700 | 0 | 184.5 | 4.4 | 0.1666667 | 0.122807 | 4278.99 | 0 | 285.31 | 78.29 | 5 | 2.65916 | 1.001855 | 0.05617978
41 | LTZ-PLGA | 1.857143 | 57700 | 0 | 184.5 | 4.4 | 0.1666667 | 0.122807 | 4278.99 | 0 | 285.31 | 78.29 | 5 | 2.65916 | 1.6141 | 0.07865169
41 | LTZ-PLGA | 1.857143 | 57700 | 0 | 184.5 | 4.4 | 0.1666667 | 0.122807 | 4278.99 | 0 | 285.31 | 78.29 | 5 | 2.65916 | 2.337662 | 0.1303371
41 | LTZ-PLGA | 1.857143 | 57700 | 0 | 184.5 | 4.4 | 0.1666667 | 0.122807 | 4278.99 | 0 | 285.31 | 78.29 | 5 | 2.65916 | 2.727273 | 0.1842697
41 | LTZ-PLGA | 1.857143 | 57700 | 0 | 184.5 | 4.4 | 0.1666667 | 0.122807 | 4278.99 | 0 | 285.31 | 78.29 | 5 | 2.65916 | 3.395176 | 0.2224719
41 | LTZ-PLGA | 1.857143 | 57700 | 0 | 184.5 | 4.4 | 0.1666667 | 0.122807 | 4278.99 | 0 | 285.31 | 78.29 | 5 | 2.65916 | 4.230056 | 0.2426966
41 | LTZ-PLGA | 1.857143 | 57700 | 0 | 184.5 | 4.4 | 0.1666667 | 0.122807 | 4278.99 | 0 | 285.31 | 78.29 | 5 | 2.65916 | 5.899814 | 0.2629213
41 | LTZ-PLGA | 1.857143 | 57700 | 0 | 184.5 | 4.4 | 0.1666667 | 0.122807 | 4278.99 | 0 | 285.31 | 78.29 | 5 | 2.65916 | 7.903525 | 0.2808989
41 | LTZ-PLGA | 1.857143 | 57700 | 0 | 184.5 | 4.4 | 0.1666667 | 0.122807 | 4278.99 | 0 | 285.31 | 78.29 | 5 | 2.65916 | 9.907236 | 0.2966292
41 | LTZ-PLGA | 1.857143 | 57700 | 0 | 184.5 | 4.4 | 0.1666667 | 0.122807 | 4278.99 | 0 | 285.31 | 78.29 | 5 | 2.65916 | 11.91095 | 0.3078652
41 | LTZ-PLGA | 1.857143 | 57700 | 0 | 184.5 | 4.4 | 0.1666667 | 0.122807 | 4278.99 | 0 | 285.31 | 78.29 | 5 | 2.65916 | 13.91466 | 0.3191011
41 | LTZ-PLGA | 1.857143 | 57700 | 0 | 184.5 | 4.4 | 0.1666667 | 0.122807 | 4278.99 | 0 | 285.31 | 78.29 | 5 | 2.65916 | 18.0334 | 0.3325843
41 | LTZ-PLGA | 1.857143 | 57700 | 0 | 184.5 | 4.4 | 0.1666667 | 0.122807 | 4278.99 | 0 | 285.31 | 78.29 | 5 | 2.65916 | 19.92579 | 0.3483146
41 | LTZ-PLGA | 1.857143 | 57700 | 0 | 184.5 | 4.4 | 0.1666667 | 0.122807 | 4278.99 | 0 | 285.31 | 78.29 | 5 | 2.65916 | 21.81818 | 0.3550562
41 | LTZ-PLGA | 1.857143 | 57700 | 0 | 184.5 | 4.4 | 0.1666667 | 0.122807 | 4278.99 | 0 | 285.31 | 78.29 | 5 | 2.65916 | 23.82189 | 0.3640449
41 | LTZ-PLGA | 1.857143 | 57700 | 0 | 184.5 | 4.4 | 0.1666667 | 0.122807 | 4278.99 | 0 | 285.31 | 78.29 | 5 | 2.65916 | 29.88868 | 0.3685393
42 | DPP-PLGA | 1 | 46000 | 0 | 156 | 13.91 | 0.2266667 | 0.048 | 95.2381 | 0 | 254.246 | 102.28 | 8 | -2.2131 | 0.46382 | 0.004346426
42 | DPP-PLGA | 1 | 46000 | 0 | 156 | 13.91 | 0.2266667 | 0.048 | 95.2381 | 0 | 254.246 | 102.28 | 8 | -2.2131 | 0.7428499 | 0.1058704
42 | DPP-PLGA | 1 | 46000 | 0 | 156 | 13.91 | 0.2266667 | 0.048 | 95.2381 | 0 | 254.246 | 102.28 | 8 | -2.2131 | 0.9997451 | 0.2786676
42 | DPP-PLGA | 1 | 46000 | 0 | 156 | 13.91 | 0.2266667 | 0.048 | 95.2381 | 0 | 254.246 | 102.28 | 8 | -2.2131 | 1.694301 | 0.5421966
42 | DPP-PLGA | 1 | 46000 | 0 | 156 | 13.91 | 0.2266667 | 0.048 | 95.2381 | 0 | 254.246 | 102.28 | 8 | -2.2131 | 2.754414 | 0.6286354
42 | DPP-PLGA | 1 | 46000 | 0 | 156 | 13.91 | 0.2266667 | 0.048 | 95.2381 | 0 | 254.246 | 102.28 | 8 | -2.2131 | 3.35473 | 0.695616
42 | DPP-PLGA | 1 | 46000 | 0 | 156 | 13.91 | 0.2266667 | 0.048 | 95.2381 | 0 | 254.246 | 102.28 | 8 | -2.2131 | 4.429599 | 0.7345393
42 | DPP-PLGA | 1 | 46000 | 0 | 156 | 13.91 | 0.2266667 | 0.048 | 95.2381 | 0 | 254.246 | 102.28 | 8 | -2.2131 | 7.20447 | 0.799454
42 | DPP-PLGA | 1 | 46000 | 0 | 156 | 13.91 | 0.2266667 | 0.048 | 95.2381 | 0 | 254.246 | 102.28 | 8 | -2.2131 | 7.964759 | 0.8513227
42 | DPP-PLGA | 1 | 46000 | 0 | 156 | 13.91 | 0.2266667 | 0.048 | 95.2381 | 0 | 254.246 | 102.28 | 8 | -2.2131 | 11.03878 | 0.9529674
42 | DPP-PLGA | 1 | 46000 | 0 | 156 | 13.91 | 0.2266667 | 0.048 | 95.2381 | 0 | 254.246 | 102.28 | 8 | -2.2131 | 13.6671 | 0.989798
42 | DPP-PLGA | 1 | 46000 | 0 | 156 | 13.91 | 0.2266667 | 0.048 | 95.2381 | 0 | 254.246 | 102.28 | 8 | -2.2131 | 21.27435 | 0.9944462
43 | DPP-PLGA | 1 | 46000 | 0 | 156 | 13.91 | 0.1498801 | 0.058 | 53.09735 | 0 | 254.246 | 102.28 | 8 | -2.2131 | 0.6170852 | 0.01083253
43 | DPP-PLGA | 1 | 46000 | 0 | 156 | 13.91 | 0.1498801 | 0.058 | 53.09735 | 0 | 254.246 | 102.28 | 8 | -2.2131 | 1.221426 | 0.06485431
43 | DPP-PLGA | 1 | 46000 | 0 | 156 | 13.91 | 0.1498801 | 0.058 | 53.09735 | 0 | 254.246 | 102.28 | 8 | -2.2131 | 1.665795 | 0.133988
43 | DPP-PLGA | 1 | 46000 | 0 | 156 | 13.91 | 0.1498801 | 0.058 | 53.09735 | 0 | 254.246 | 102.28 | 8 | -2.2131 | 2.428096 | 0.1793773
43 | DPP-PLGA | 1 | 46000 | 0 | 156 | 13.91 | 0.1498801 | 0.058 | 53.09735 | 0 | 254.246 | 102.28 | 8 | -2.2131 | 3.499611 | 0.2290996
43 | DPP-PLGA | 1 | 46000 | 0 | 156 | 13.91 | 0.1498801 | 0.058 | 53.09735 | 0 | 254.246 | 102.28 | 8 | -2.2131 | 4.112001 | 0.2572038
43 | DPP-PLGA | 1 | 46000 | 0 | 156 | 13.91 | 0.1498801 | 0.058 | 53.09735 | 0 | 254.246 | 102.28 | 8 | -2.2131 | 7.612953 | 0.4841369
43 | DPP-PLGA | 1 | 46000 | 0 | 156 | 13.91 | 0.1498801 | 0.058 | 53.09735 | 0 | 254.246 | 102.28 | 8 | -2.2131 | 8.193818 | 0.6137516
43 | DPP-PLGA | 1 | 46000 | 0 | 156 | 13.91 | 0.1498801 | 0.058 | 53.09735 | 0 | 254.246 | 102.28 | 8 | -2.2131 | 8.767976 | 0.7649643
43 | DPP-PLGA | 1 | 46000 | 0 | 156 | 13.91 | 0.1498801 | 0.058 | 53.09735 | 0 | 254.246 | 102.28 | 8 | -2.2131 | 10.43243 | 0.905425
43 | DPP-PLGA | 1 | 46000 | 0 | 156 | 13.91 | 0.1498801 | 0.058 | 53.09735 | 0 | 254.246 | 102.28 | 8 | -2.2131 | 11.34934 | 0.9529808
43 | DPP-PLGA | 1 | 46000 | 0 | 156 | 13.91 | 0.1498801 | 0.058 | 53.09735 | 0 | 254.246 | 102.28 | 8 | -2.2131 | 15.99492 | 0.9942182
43 | DPP-PLGA | 1 | 46000 | 0 | 156 | 13.91 | 0.1498801 | 0.058 | 53.09735 | 0 | 254.246 | 102.28 | 8 | -2.2131 | 27.63938 | 0.9990408
44 | DPP-PLGA | 1 | 46000 | 0 | 156 | 13.91 | 0.110989 | 0.067 | 20.27027 | 0 | 254.246 | 102.28 | 8 | -2.2131 | 0.6144022 | 0.01947172
44 | DPP-PLGA | 1 | 46000 | 0 | 156 | 13.91 | 0.110989 | 0.067 | 20.27027 | 0 | 254.246 | 102.28 | 8 | -2.2131 | 1.066149 | 0.06484761
44 | DPP-PLGA | 1 | 46000 | 0 | 156 | 13.91 | 0.110989 | 0.067 | 20.27027 | 0 | 254.246 | 102.28 | 8 | -2.2131 | 1.979033 | 0.1253622
44 | DPP-PLGA | 1 | 46000 | 0 | 156 | 13.91 | 0.110989 | 0.067 | 20.27027 | 0 | 254.246 | 102.28 | 8 | -2.2131 | 3.979529 | 0.183764
44 | DPP-PLGA | 1 | 46000 | 0 | 156 | 13.91 | 0.110989 | 0.067 | 20.27027 | 0 | 254.246 | 102.28 | 8 | -2.2131 | 7.342643 | 0.3545356
44 | DPP-PLGA | 1 | 46000 | 0 | 156 | 13.91 | 0.110989 | 0.067 | 20.27027 | 0 | 254.246 | 102.28 | 8 | -2.2131 | 8.394706 | 0.466892
44 | DPP-PLGA | 1 | 46000 | 0 | 156 | 13.91 | 0.110989 | 0.067 | 20.27027 | 0 | 254.246 | 102.28 | 8 | -2.2131 | 9.134873 | 0.5835547
44 | DPP-PLGA | 1 | 46000 | 0 | 156 | 13.91 | 0.110989 | 0.067 | 20.27027 | 0 | 254.246 | 102.28 | 8 | -2.2131 | 10.18291 | 0.7088699
44 | DPP-PLGA | 1 | 46000 | 0 | 156 | 13.91 | 0.110989 | 0.067 | 20.27027 | 0 | 254.246 | 102.28 | 8 | -2.2131 | 11.40367 | 0.7780371
44 | DPP-PLGA | 1 | 46000 | 0 | 156 | 13.91 | 0.110989 | 0.067 | 20.27027 | 0 | 254.246 | 102.28 | 8 | -2.2131 | 16.62609 | 0.961848
44 | DPP-PLGA | 1 | 46000 | 0 | 156 | 13.91 | 0.110989 | 0.067 | 20.27027 | 0 | 254.246 | 102.28 | 8 | -2.2131 | 21.12444 | 0.9771611
44 | DPP-PLGA | 1 | 46000 | 0 | 156 | 13.91 | 0.110989 | 0.067 | 20.27027 | 0 | 254.246 | 102.28 | 8 | -2.2131 | 28.10723 | 0.9925816
45 | PTX-PLA | 0 | 106000 | 0 | 216.5 | 10.36 | 0.024 | 0.01032 | 10186.76 | 0 | 853.918 | 221.29 | 15 | 3.7357 | 0.2765397 | 0.02559747
45 | PTX-PLA | 0 | 106000 | 0 | 216.5 | 10.36 | 0.024 | 0.01032 | 10186.76 | 0 | 853.918 | 221.29 | 15 | 3.7357 | 0.4826578 | 0.05119085
45 | PTX-PLA | 0 | 106000 | 0 | 216.5 | 10.36 | 0.024 | 0.01032 | 10186.76 | 0 | 853.918 | 221.29 | 15 | 3.7357 | 0.8991051 | 0.08144762
45 | PTX-PLA | 0 | 106000 | 0 | 216.5 | 10.36 | 0.024 | 0.01032 | 10186.76 | 0 | 853.918 | 221.29 | 15 | 3.7357 | 1.031058 | 0.1256413
45 | PTX-PLA | 0 | 106000 | 0 | 216.5 | 10.36 | 0.024 | 0.01032 | 10186.76 | 0 | 853.918 | 221.29 | 15 | 3.7357 | 2.222144 | 0.1559431
45 | PTX-PLA | 0 | 106000 | 0 | 216.5 | 10.36 | 0.024 | 0.01032 | 10186.76 | 0 | 853.918 | 221.29 | 15 | 3.7357 | 5.100076 | 0.2026221
45 | PTX-PLA | 0 | 106000 | 0 | 216.5 | 10.36 | 0.024 | 0.01032 | 10186.76 | 0 | 853.918 | 221.29 | 15 | 3.7357 | 6.92215 | 0.2469141
45 | PTX-PLA | 0 | 106000 | 0 | 216.5 | 10.36 | 0.024 | 0.01032 | 10186.76 | 0 | 853.918 | 221.29 | 15 | 3.7357 | 9.157396 | 0.3377417
45 | PTX-PLA | 0 | 106000 | 0 | 216.5 | 10.36 | 0.024 | 0.01032 | 10186.76 | 0 | 853.918 | 221.29 | 15 | 3.7357 | 13.09259 | 0.379831
45 | PTX-PLA | 0 | 106000 | 0 | 216.5 | 10.36 | 0.024 | 0.01032 | 10186.76 | 0 | 853.918 | 221.29 | 15 | 3.7357 | 16.03954 | 0.4334907
45 | PTX-PLA | 0 | 106000 | 0 | 216.5 | 10.36 | 0.024 | 0.01032 | 10186.76 | 0 | 853.918 | 221.29 | 15 | 3.7357 | 22.01509 | 0.4850009
45 | PTX-PLA | 0 | 106000 | 0 | 216.5 | 10.36 | 0.024 | 0.01032 | 10186.76 | 0 | 853.918 | 221.29 | 15 | 3.7357 | 30.10236 | 0.541285
46 | PTX-PLGA | 3 | 105000 | 0 | 216.5 | 10.36 | 0.024 | 0.012096 | 22018.35 | 0 | 853.918 | 221.29 | 15 | 3.7357 | 0.4155115 | 0.03490788
46 | PTX-PLGA | 3 | 105000 | 0 | 216.5 | 10.36 | 0.024 | 0.012096 | 22018.35 | 0 | 853.918 | 221.29 | 15 | 3.7357 | 0.8663508 | 0.2442364
46 | PTX-PLGA | 3 | 105000 | 0 | 216.5 | 10.36 | 0.024 | 0.012096 | 22018.35 | 0 | 853.918 | 221.29 | 15 | 3.7357 | 2.056969 | 0.2768638
46 | PTX-PLGA | 3 | 105000 | 0 | 216.5 | 10.36 | 0.024 | 0.012096 | 22018.35 | 0 | 853.918 | 221.29 | 15 | 3.7357 | 4.932561 | 0.3351705
46 | PTX-PLGA | 3 | 105000 | 0 | 216.5 | 10.36 | 0.024 | 0.012096 | 22018.35 | 0 | 853.918 | 221.29 | 15 | 3.7357 | 6.686085 | 0.3701562
46 | PTX-PLGA | 3 | 105000 | 0 | 216.5 | 10.36 | 0.024 | 0.012096 | 22018.35 | 0 | 853.918 | 221.29 | 15 | 3.7357 | 8.785635 | 0.4353945
46 | PTX-PLGA | 3 | 105000 | 0 | 216.5 | 10.36 | 0.024 | 0.012096 | 22018.35 | 0 | 853.918 | 221.29 | 15 | 3.7357 | 13.07107 | 0.4868065
46 | PTX-PLGA | 3 | 105000 | 0 | 216.5 | 10.36 | 0.024 | 0.012096 | 22018.35 | 0 | 853.918 | 221.29 | 15 | 3.7357 | 16.08235 | 0.5707025
46 | PTX-PLGA | 3 | 105000 | 0 | 216.5 | 10.36 | 0.024 | 0.012096 | 22018.35 | 0 | 853.918 | 221.29 | 15 | 3.7357 | 21.8443 | 0.6338282
46 | PTX-PLGA | 3 | 105000 | 0 | 216.5 | 10.36 | 0.024 | 0.012096 | 22018.35 | 0 | 853.918 | 221.29 | 15 | 3.7357 | 29.86208 | 0.6854571
47 | PTX-PLGA | 1 | 57500 | 0 | 216.5 | 10.36 | 0.024 | 0.012768 | 11639.19 | 0 | 853.918 | 221.29 | 15 | 3.7357 | 0.4113002 | 0.05583787
47 | PTX-PLGA | 1 | 57500 | 0 | 216.5 | 10.36 | 0.024 | 0.012768 | 11639.19 | 0 | 853.918 | 221.29 | 15 | 3.7357 | 0.8057554 | 0.1953957
47 | PTX-PLGA | 1 | 57500 | 0 | 216.5 | 10.36 | 0.024 | 0.012768 | 11639.19 | 0 | 853.918 | 221.29 | 15 | 3.7357 | 1.36211 | 0.2303118
47 | PTX-PLGA | 1 | 57500 | 0 | 216.5 | 10.36 | 0.024 | 0.012768 | 11639.19 | 0 | 853.918 | 221.29 | 15 | 3.7357 | 2.203428 | 0.2489653
47 | PTX-PLGA | 1 | 57500 | 0 | 216.5 | 10.36 | 0.024 | 0.012768 | 11639.19 | 0 | 853.918 | 221.29 | 15 | 3.7357 | 5.149909 | 0.3049506
47 | PTX-PLGA | 1 | 57500 | 0 | 216.5 | 10.36 | 0.024 | 0.012768 | 11639.19 | 0 | 853.918 | 221.29 | 15 | 3.7357 | 7.18512 | 0.3399526
47 | PTX-PLGA | 1 | 57500 | 0 | 216.5 | 10.36 | 0.024 | 0.012768 | 11639.19 | 0 | 853.918 | 221.29 | 15 | 3.7357 | 9.008598 | 0.3772679
47 | PTX-PLGA | 1 | 57500 | 0 | 216.5 | 10.36 | 0.024 | 0.012768 | 11639.19 | 0 | 853.918 | 221.29 | 15 | 3.7357 | 12.80014 | 0.4333023
47 | PTX-PLGA | 1 | 57500 | 0 | 216.5 | 10.36 | 0.024 | 0.012768 | 11639.19 | 0 | 853.918 | 221.29 | 15 | 3.7357 | 15.88747 | 0.4892958
47 | PTX-PLGA | 1 | 57500 | 0 | 216.5 | 10.36 | 0.024 | 0.012768 | 11639.19 | 0 | 853.918 | 221.29 | 15 | 3.7357 | 21.9325 | 0.5454612
47 | PTX-PLGA | 1 | 57500 | 0 | 216.5 | 10.36 | 0.024 | 0.012768 | 11639.19 | 0 | 853.918 | 221.29 | 15 | 3.7357 | 29.87659 | 0.6133649
48 | PTX-PLGA | 3 | 105000 | 0 | 216.5 | 10.36 | 0.0083 | 0.004067 | 13498.31 | 0 | 853.918 | 221.29 | 15 | 3.7357 | 0.2636323 | 0.0625
48 | PTX-PLGA | 3 | 105000 | 0 | 216.5 | 10.36 | 0.0083 | 0.004067 | 13498.31 | 0 | 853.918 | 221.29 | 15 | 3.7357 | 0.7908968 | 0.1875
48 | PTX-PLGA | 3 | 105000 | 0 | 216.5 | 10.36 | 0.0083 | 0.004067 | 13498.31 | 0 | 853.918 | 221.29 | 15 | 3.7357 | 1.315908 | 0.3
48 | PTX-PLGA | 3 | 105000 | 0 | 216.5 | 10.36 | 0.0083 | 0.004067 | 13498.31 | 0 | 853.918 | 221.29 | 15 | 3.7357 | 5.113414 | 0.3666667
48 | PTX-PLGA | 3 | 105000 | 0 | 216.5 | 10.36 | 0.0083 | 0.004067 | 13498.31 | 0 | 853.918 | 221.29 | 15 | 3.7357 | 9.047619 | 0.4916667
48 | PTX-PLGA | 3 | 105000 | 0 | 216.5 | 10.36 | 0.0083 | 0.004067 | 13498.31 | 0 | 853.918 | 221.29 | 15 | 3.7357 | 15.87277 | 0.5541667
48 | PTX-PLGA | 3 | 105000 | 0 | 216.5 | 10.36 | 0.0083 | 0.004067 | 13498.31 | 0 | 853.918 | 221.29 | 15 | 3.7357 | 22.19543 | 0.6291667
48 | PTX-PLGA | 3 | 105000 | 0 | 216.5 | 10.36 | 0.0083 | 0.004067 | 13498.31 | 0 | 853.918 | 221.29 | 15 | 3.7357 | 30.15623 | 0.6916667
49 | PTX-PLGA | 3 | 105000 | 0 | 216.5 | 10.36 | 0.0062 | 0.0049786 | 9165.903 | 0 | 853.918 | 221.29 | 15 | 3.7357 | 0.6391768 | 0.04583333
49 | PTX-PLGA | 3 | 105000 | 0 | 216.5 | 10.36 | 0.0062 | 0.0049786 | 9165.903 | 0 | 853.918 | 221.29 | 15 | 3.7357 | 0.9095689 | 0.1458333
49 | PTX-PLGA | 3 | 105000 | 0 | 216.5 | 10.36 | 0.0062 | 0.0049786 | 9165.903 | 0 | 853.918 | 221.29 | 15 | 3.7357 | 2.057984 | 0.2166667
49 | PTX-PLGA | 3 | 105000 | 0 | 216.5 | 10.36 | 0.0062 | 0.0049786 | 9165.903 | 0 | 853.918 | 221.29 | 15 | 3.7357 | 4.967703 | 0.2583333
49 | PTX-PLGA | 3 | 105000 | 0 | 216.5 | 10.36 | 0.0062 | 0.0049786 | 9165.903 | 0 | 853.918 | 221.29 | 15 | 3.7357 | 6.999399 | 0.3291667
49 | PTX-PLGA | 3 | 105000 | 0 | 216.5 | 10.36 | 0.0062 | 0.0049786 | 9165.903 | 0 | 853.918 | 221.29 | 15 | 3.7357 | 9.525312 | 0.3416667
49 | PTX-PLGA | 3 | 105000 | 0 | 216.5 | 10.36 | 0.0062 | 0.0049786 | 9165.903 | 0 | 853.918 | 221.29 | 15 | 3.7357 | 13.31906 | 0.3875
49 | PTX-PLGA | 3 | 105000 | 0 | 216.5 | 10.36 | 0.0062 | 0.0049786 | 9165.903 | 0 | 853.918 | 221.29 | 15 | 3.7357 | 15.85023 | 0.4291667
49 | PTX-PLGA | 3 | 105000 | 0 | 216.5 | 10.36 | 0.0062 | 0.0049786 | 9165.903 | 0 | 853.918 | 221.29 | 15 | 3.7357 | 21.78985 | 0.4791667
49 | PTX-PLGA | 3 | 105000 | 0 | 216.5 | 10.36 | 0.0062 | 0.0049786 | 9165.903 | 0 | 853.918 | 221.29 | 15 | 3.7357 | 30.12919 | 0.5416667
50 | PTX-PLGA | 1 | 57500 | 0 | 216.5 | 10.36 | 0.0083 | 0.0045069 | 9428.033 | 0 | 853.918 | 221.29 | 15 | 3.7357 | 0.2925926 | 0.1361111
50 | PTX-PLGA | 1 | 57500 | 0 | 216.5 | 10.36 | 0.0083 | 0.0045069 | 9428.033 | 0 | 853.918 | 221.29 | 15 | 3.7357 | 0.8385185 | 0.2022222
50 | PTX-PLGA | 1 | 57500 | 0 | 216.5 | 10.36 | 0.0083 | 0.0045069 | 9428.033 | 0 | 853.918 | 221.29 | 15 | 3.7357 | 2.585185 | 0.2722222
50 | PTX-PLGA | 1 | 57500 | 0 | 216.5 | 10.36 | 0.0083 | 0.0045069 | 9428.033 | 0 | 853.918 | 221.29 | 15 | 3.7357 | 5.92963 | 0.3305556
50 | PTX-PLGA | 1 | 57500 | 0 | 216.5 | 10.36 | 0.0083 | 0.0045069 | 9428.033 | 0 | 853.918 | 221.29 | 15 | 3.7357 | 7.937778 | 0.3733333
50 | PTX-PLGA | 1 | 57500 | 0 | 216.5 | 10.36 | 0.0083 | 0.0045069 | 9428.033 | 0 | 853.918 | 221.29 | 15 | 3.7357 | 12.87926 | 0.4161111
50 | PTX-PLGA | 1 | 57500 | 0 | 216.5 | 10.36 | 0.0083 | 0.0045069 | 9428.033 | 0 | 853.918 | 221.29 | 15 | 3.7357 | 15.68296 | 0.4355556
50 | PTX-PLGA | 1 | 57500 | 0 | 216.5 | 10.36 | 0.0083 | 0.0045069 | 9428.033 | 0 | 853.918 | 221.29 | 15 | 3.7357 | 21.84815 | 0.6027778
50 | PTX-PLGA | 1 | 57500 | 0 | 216.5 | 10.36 | 0.0083 | 0.0045069 | 9428.033 | 0 | 853.918 | 221.29 | 15 | 3.7357 | 30.12815 | 0.6727778
51 | PTX-PLGA | 1 | 57500 | 0 | 216.5 | 10.36 | 0.0062 | 0.0051956 | 16255.76 | 0 | 853.918 | 221.29 | 15 | 3.7357 | 0.2807407 | 0.07388889
51 | PTX-PLGA | 1 | 57500 | 0 | 216.5 | 10.36 | 0.0062 | 0.0051956 | 16255.76 | 0 | 853.918 | 221.29 | 15 | 3.7357 | 0.697037 | 0.1594444
51 | PTX-PLGA | 1 | 57500 | 0 | 216.5 | 10.36 | 0.0062 | 0.0051956 | 16255.76 | 0 | 853.918 | 221.29 | 15 | 3.7357 | 1.913333 | 0.245
51 | PTX-PLGA | 1 | 57500 | 0 | 216.5 | 10.36 | 0.0062 | 0.0051956 | 16255.76 | 0 | 853.918 | 221.29 | 15 | 3.7357 | 5.519259 | 0.2761111
51 | PTX-PLGA | 1 | 57500 | 0 | 216.5 | 10.36 | 0.0062 | 0.0051956 | 16255.76 | 0 | 853.918 | 221.29 | 15 | 3.7357 | 7.523704 | 0.2994444
51 | PTX-PLGA | 1 | 57500 | 0 | 216.5 | 10.36 | 0.0062 | 0.0051956 | 16255.76 | 0 | 853.918 | 221.29 | 15 | 3.7357 | 9.4 | 0.35
51 | PTX-PLGA | 1 | 57500 | 0 | 216.5 | 10.36 | 0.0062 | 0.0051956 | 16255.76 | 0 | 853.918 | 221.29 | 15 | 3.7357 | 13.13926 | 0.3811111
51 | PTX-PLGA | 1 | 57500 | 0 | 216.5 | 10.36 | 0.0062 | 0.0051956 | 16255.76 | 0 | 853.918 | 221.29 | 15 | 3.7357 | 16.34296 | 0.4005556
51 | PTX-PLGA | 1 | 57500 | 0 | 216.5 | 10.36 | 0.0062 | 0.0051956 | 16255.76 | 0 | 853.918 | 221.29 | 15 | 3.7357 | 22.3563 | 0.4705556
51 | PTX-PLGA | 1 | 57500 | 0 | 216.5 | 10.36 | 0.0062 | 0.0051956 | 16255.76 | 0 | 853.918 | 221.29 | 15 | 3.7357 | 29.96667 | 0.525
52 | LDC-PLGA | 1 | 12000 | 0 | 68.5 | 13.78 | 0.2 | 0.0121 | 1875 | 0 | 234.343 | 32.34 | 3 | 2.58374 | 0.4053171 | 0.1006161
52 | LDC-PLGA | 1 | 12000 | 0 | 68.5 | 13.78 | 0.2 | 0.0121 | 1875 | 0 | 234.343 | 32.34 | 3 | 2.58374 | 0.8248975 | 0.1285881
52 | LDC-PLGA | 1 | 12000 | 0 | 68.5 | 13.78 | 0.2 | 0.0121 | 1875 | 0 | 234.343 | 32.34 | 3 | 2.58374 | 1.244478 | 0.1565602
52 | LDC-PLGA | 1 | 12000 | 0 | 68.5 | 13.78 | 0.2 | 0.0121 | 1875 | 0 | 234.343 | 32.34 | 3 | 2.58374 | 2.28808 | 0.2516294
52 | LDC-PLGA | 1 | 12000 | 0 | 68.5 | 13.78 | 0.2 | 0.0121 | 1875 | 0 | 234.343 | 32.34 | 3 | 2.58374 | 4.177975 | 0.3691238
52 | LDC-PLGA | 1 | 12000 | 0 | 68.5 | 13.78 | 0.2 | 0.0121 | 1875 | 0 | 234.343 | 32.34 | 3 | 2.58374 | 5.007627 | 0.4697597
52 | LDC-PLGA | 1 | 12000 | 0 | 68.5 | 13.78 | 0.2 | 0.0121 | 1875 | 0 | 234.343 | 32.34 | 3 | 2.58374 | 7.759266 | 0.537055
52 | LDC-PLGA | 1 | 12000 | 0 | 68.5 | 13.78 | 0.2 | 0.0121 | 1875 | 0 | 234.343 | 32.34 | 3 | 2.58374 | 13.89964 | 0.6772915
52 | LDC-PLGA | 1 | 12000 | 0 | 68.5 | 13.78 | 0.2 | 0.0121 | 1875 | 0 | 234.343 | 32.34 | 3 | 2.58374 | 19.84271 | 0.744884
52 | LDC-PLGA | 1 | 12000 | 0 | 68.5 | 13.78 | 0.2 | 0.0121 | 1875 | 0 | 234.343 | 32.34 | 3 | 2.58374 | 27.91577 | 0.8015016
52 | LDC-PLGA | 1 | 12000 | 0 | 68.5 | 13.78 | 0.2 | 0.0121 | 1875 | 0 | 234.343 | 32.34 | 3 | 2.58374 | 35.99002 | 0.8525327
52 | LDC-PLGA | 1 | 12000 | 0 | 68.5 | 13.78 | 0.2 | 0.0121 | 1875 | 0 | 234.343 | 32.34 | 3 | 2.58374 | 42.57493 | 0.9034252
52 | LDC-PLGA | 1 | 12000 | 0 | 68.5 | 13.78 | 0.2 | 0.0121 | 1875 | 0 | 234.343 | 32.34 | 3 | 2.58374 | 49.5925 | 0.9208384
53 | LDC-PLGA | 1 | 12000 | 0 | 68.5 | 13.78 | 0.1 | 0.008 | 1276.596 | 0 | 234.343 | 32.34 | 3 | 2.58374 | 0.3995335 | 0.02230917
53 | LDC-PLGA | 1 | 12000 | 0 | 68.5 | 13.78 | 0.1 | 0.008 | 1276.596 | 0 | 234.343 | 32.34 | 3 | 2.58374 | 0.7911666 | 0.08372522
53 | LDC-PLGA | 1 | 12000 | 0 | 68.5 | 13.78 | 0.1 | 0.008 | 1276.596 | 0 | 234.343 | 32.34 | 3 | 2.58374 | 1.578947 | 0.1842105
53 | LDC-PLGA | 1 | 12000 | 0 | 68.5 | 13.78 | 0.1 | 0.008 | 1276.596 | 0 | 234.343 | 32.34 | 3 | 2.58374 | 2.378014 | 0.2288289
53 | LDC-PLGA | 1 | 12000 | 0 | 68.5 | 13.78 | 0.1 | 0.008 | 1276.596 | 0 | 234.343 | 32.34 | 3 | 2.58374 | 4.380196 | 0.3180279
53 | LDC-PLGA | 1 | 12000 | 0 | 68.5 | 13.78 | 0.1 | 0.008 | 1276.596 | 0 | 234.343 | 32.34 | 3 | 2.58374 | 5.55961 | 0.4799293
53 | LDC-PLGA | 1 | 12000 | 0 | 68.5 | 13.78 | 0.1 | 0.008 | 1276.596 | 0 | 234.343 | 32.34 | 3 | 2.58374 | 8.375531 | 0.5411196
53 | LDC-PLGA | 1 | 12000 | 0 | 68.5 | 13.78 | 0.1 | 0.008 | 1276.596 | 0 | 234.343 | 32.34 | 3 | 2.58374 | 14.39901 | 0.7249163
53 | LDC-PLGA | 1 | 12000 | 0 | 68.5 | 13.78 | 0.1 | 0.008 | 1276.596 | 0 | 234.343 | 32.34 | 3 | 2.58374 | 20.04326 | 0.7858433
53 | LDC-PLGA | 1 | 12000 | 0 | 68.5 | 13.78 | 0.1 | 0.008 | 1276.596 | 0 | 234.343 | 32.34 | 3 | 2.58374 | 28.1152 | 0.8297844
53 | LDC-PLGA | 1 | 12000 | 0 | 68.5 | 13.78 | 0.1 | 0.008 | 1276.596 | 0 | 234.343 | 32.34 | 3 | 2.58374 | 35.98736 | 0.862571
53 | LDC-PLGA | 1 | 12000 | 0 | 68.5 | 13.78 | 0.1 | 0.008 | 1276.596 | 0 | 234.343 | 32.34 | 3 | 2.58374 | 43.24781 | 0.9233475
53 | LDC-PLGA | 1 | 12000 | 0 | 68.5 | 13.78 | 0.1 | 0.008 | 1276.596 | 0 | 234.343 | 32.34 | 3 | 2.58374 | 49.9146 | 0.9227268
54 | LDC-PLGA | 1 | 12000 | 0 | 68.5 | 13.78 | 0.05 | 0.0075 | 1578.947 | 0 | 234.343 | 32.34 | 3 | 2.58374 | 0.2 | 0.1666667
54 | LDC-PLGA | 1 | 12000 | 0 | 68.5 | 13.78 | 0.05 | 0.0075 | 1578.947 | 0 | 234.343 | 32.34 | 3 | 2.58374 | 0.8 | 0.2257168
54 | LDC-PLGA | 1 | 12000 | 0 | 68.5 | 13.78 | 0.05 | 0.0075 | 1578.947 | 0 | 234.343 | 32.34 | 3 | 2.58374 | 2 | 0.2955018
54 | LDC-PLGA | 1 | 12000 | 0 | 68.5 | 13.78 | 0.05 | 0.0075 | 1578.947 | 0 | 234.343 | 32.34 | 3 | 2.58374 | 4 | 0.4458602
54 | LDC-PLGA | 1 | 12000 | 0 | 68.5 | 13.78 | 0.05 | 0.0075 | 1578.947 | 0 | 234.343 | 32.34 | 3 | 2.58374 | 5 | 0.5694265
54 | LDC-PLGA | 1 | 12000 | 0 | 68.5 | 13.78 | 0.05 | 0.0075 | 1578.947 | 0 | 234.343 | 32.34 | 3 | 2.58374 | 8 | 0.6444265
54 | LDC-PLGA | 1 | 12000 | 0 | 68.5 | 13.78 | 0.05 | 0.0075 | 1578.947 | 0 | 234.343 | 32.34 | 3 | 2.58374 | 13.8 | 0.7675627
54 | LDC-PLGA | 1 | 12000 | 0 | 68.5 | 13.78 | 0.05 | 0.0075 | 1578.947 | 0 | 234.343 | 32.34 | 3 | 2.58374 | 20 | 0.8691577
54 | LDC-PLGA | 1 | 12000 | 0 | 68.5 | 13.78 | 0.05 | 0.0075 | 1578.947 | 0 | 234.343 | 32.34 | 3 | 2.58374 | 27.8 | 0.9329749
54 | LDC-PLGA | 1 | 12000 | 0 | 68.5 | 13.78 | 0.05 | 0.0075 | 1578.947 | 0 | 234.343 | 32.34 | 3 | 2.58374 | 42.8 | 0.9585125
54 | LDC-PLGA | 1 | 12000 | 0 | 68.5 | 13.78 | 0.05 | 0.0075 | 1578.947 | 0 | 234.343 | 32.34 | 3 | 2.58374 | 49.8 | 0.952509
55 | LDC-PLGA | 1 | 12000 | 0 | 68.5 | 13.78 | 0.025 | 0.0061 | 1538.462 | 0 | 234.343 | 32.34 | 3 | 2.58374 | 0.4181185 | 0.06014737
55 | LDC-PLGA | 1 | 12000 | 0 | 68.5 | 13.78 | 0.025 | 0.0061 | 1538.462 | 0 | 234.343 | 32.34 | 3 | 2.58374 | 1.045296 | 0.2350679
55 | LDC-PLGA | 1 | 12000 | 0 | 68.5 | 13.78 | 0.025 | 0.0061 | 1538.462 | 0 | 234.343 | 32.34 | 3 | 2.58374 | 2.090592 | 0.3499172
55 | LDC-PLGA | 1 | 12000 | 0 | 68.5 | 13.78 | 0.025 | 0.0061 | 1538.462 | 0 | 234.343 | 32.34 | 3 | 2.58374 | 3.972125 | 0.4156623
55 | LDC-PLGA | 1 | 12000 | 0 | 68.5 | 13.78 | 0.025 | 0.0061 | 1538.462 | 0 | 234.343 | 32.34 | 3 | 2.58374 | 5.017422 | 0.4813313
55 | LDC-PLGA | 1 | 12000 | 0 | 68.5 | 13.78 | 0.025 | 0.0061 | 1538.462 | 0 | 234.343 | 32.34 | 3 | 2.58374 | 7.735192 | 0.6400487
55 | LDC-PLGA | 1 | 12000 | 0 | 68.5 | 13.78 | 0.025 | 0.0061 | 1538.462 | 0 | 234.343 | 32.34 | 3 | 2.58374 | 14.21603 | 0.777251
55 | LDC-PLGA | 1 | 12000 | 0 | 68.5 | 13.78 | 0.025 | 0.0061 | 1538.462 | 0 | 234.343 | 32.34 | 3 | 2.58374 | 20.27875 | 0.7941966
55 | LDC-PLGA | 1 | 12000 | 0 | 68.5 | 13.78 | 0.025 | 0.0061 | 1538.462 | 0 | 234.343 | 32.34 | 3 | 2.58374 | 27.80488 | 0.8222045
55 | LDC-PLGA | 1 | 12000 | 0 | 68.5 | 13.78 | 0.025 | 0.0061 | 1538.462 | 0 | 234.343 | 32.34 | 3 | 2.58374 | 36.58537 | 0.855791
55 | LDC-PLGA | 1 | 12000 | 0 | 68.5 | 13.78 | 0.025 | 0.0061 | 1538.462 | 0 | 234.343 | 32.34 | 3 | 2.58374 | 43.27526 | 0.8673293
55 | LDC-PLGA | 1 | 12000 | 0 | 68.5 | 13.78 | 0.025 | 0.0061 | 1538.462 | 0 | 234.343 | 32.34 | 3 | 2.58374 | 49.7561 | 0.8788485
56 | LDC-PLGA | 1 | 12000 | 0 | 68.5 | 13.78 | 0.2 | 0.0286 | 1333.333 | 0 | 234.343 | 32.34 | 3 | 2.58374 | 0.6180788 | 0.1006359
56 | LDC-PLGA | 1 | 12000 | 0 | 68.5 | 13.78 | 0.2 | 0.0286 | 1333.333 | 0 | 234.343 | 32.34 | 3 | 2.58374 | 0.1450108 | 0.3240555
56 | LDC-PLGA | 1 | 12000 | 0 | 68.5 | 13.78 | 0.2 | 0.0286 | 1333.333 | 0 | 234.343 | 32.34 | 3 | 2.58374 | 0.5562709 | 0.3911329
56 | LDC-PLGA | 1 | 12000 | 0 | 68.5 | 13.78 | 0.2 | 0.0286 | 1333.333 | 0 | 234.343 | 32.34 | 3 | 2.58374 | 0.3066622 | 0.5642941
56 | LDC-PLGA | 1 | 12000 | 0 | 68.5 | 13.78 | 0.2 | 0.0286 | 1333.333 | 0 | 234.343 | 32.34 | 3 | 2.58374 | 1.11373 | 0.7710731
56 | LDC-PLGA | 1 | 12000 | 0 | 68.5 | 13.78 | 0.2 | 0.0286 | 1333.333 | 0 | 234.343 | 32.34 | 3 | 2.58374 | 2.378415 | 0.8270568
56 | LDC-PLGA | 1 | 12000 | 0 | 68.5 | 13.78 | 0.2 | 0.0286 | 1333.333 | 0 | 234.343 | 32.34 | 3 | 2.58374 | 3.653797 | 0.8327621
56 | LDC-PLGA | 1 | 12000 | 0 | 68.5 | 13.78 | 0.2 | 0.0286 | 1333.333 | 0 | 234.343 | 32.34 | 3 | 2.58374 | 5.143129 | 0.8329008
56 | LDC-PLGA | 1 | 12000 | 0 | 68.5 | 13.78 | 0.2 | 0.0286 | 1333.333 | 0 | 234.343 | 32.34 | 3 | 2.58374 | 7.693893 | 0.8443115
56 | LDC-PLGA | 1 | 12000 | 0 | 68.5 | 13.78 | 0.2 | 0.0286 | 1333.333 | 0 | 234.343 | 32.34 | 3 | 2.58374 | 14.07674 | 0.8449058
56 | LDC-PLGA | 1 | 12000 | 0 | 68.5 | 13.78 | 0.2 | 0.0286 | 1333.333 | 0 | 234.343 | 32.34 | 3 | 2.58374 | 19.60736 | 0.8510073
56 | LDC-PLGA | 1 | 12000 | 0 | 68.5 | 13.78 | 0.2 | 0.0286 | 1333.333 | 0 | 234.343 | 32.34 | 3 | 2.58374 | 27.90388 | 0.8573664
56 | LDC-PLGA | 1 | 12000 | 0 | 68.5 | 13.78 | 0.2 | 0.0286 | 1333.333 | 0 | 234.343 | 32.34 | 3 | 2.58374 | 35.55974 | 0.874839
56 | LDC-PLGA | 1 | 12000 | 0 | 68.5 | 13.78 | 0.2 | 0.0286 | 1333.333 | 0 | 234.343 | 32.34 | 3 | 2.58374 | 42.79364 | 0.8755126
57 | LDC-PLGA | 1 | 12000 | 0 | 68.5 | 13.78 | 0.1 | 0.0255 | 1818.182 | 0 | 234.343 | 32.34 | 3 | 2.58374 | 0.6015575 | 0.02229036
57 | LDC-PLGA | 1 | 12000 | 0 | 68.5 | 13.78 | 0.1 | 0.0255 | 1818.182 | 0 | 234.343 | 32.34 | 3 | 2.58374 | 0.9852902 | 0.1228133
57 | LDC-PLGA | 1 | 12000 | 0 | 68.5 | 13.78 | 0.1 | 0.0255 | 1818.182 | 0 | 234.343 | 32.34 | 3 | 2.58374 | 1.559761 | 0.2791844
57 | LDC-PLGA | 1 | 12000 | 0 | 68.5 | 13.78 | 0.1 | 0.0255 | 1818.182 | 0 | 234.343 | 32.34 | 3 | 2.58374 | 2.545051 | 0.4019977
57 | LDC-PLGA | 1 | 12000 | 0 | 68.5 | 13.78 | 0.1 | 0.0255 | 1818.182 | 0 | 234.343 | 32.34 | 3 | 2.58374 | 4.137542 | 0.5191678
57 | LDC-PLGA | 1 | 12000 | 0 | 68.5 | 13.78 | 0.1 | 0.0255 | 1818.182 | 0 | 234.343 | 32.34 | 3 | 2.58374 | 5.528009 | 0.6363568
57 | LDC-PLGA | 1 | 12000 | 0 | 68.5 | 13.78 | 0.1 | 0.0255 | 1818.182 | 0 | 234.343 | 32.34 | 3 | 2.58374 | 8.330386 | 0.7645875
57 | LDC-PLGA | 1 | 12000 | 0 | 68.5 | 13.78 | 0.1 | 0.0255 | 1818.182 | 0 | 234.343 | 32.34 | 3 | 2.58374 | 14.16764 | 0.8701892
57 | LDC-PLGA | 1 | 12000 | 0 | 68.5 | 13.78 | 0.1 | 0.0255 | 1818.182 | 0 | 234.343 | 32.34 | 3 | 2.58374 | 20.22497 | 0.886385
57 | LDC-PLGA | 1 | 12000 | 0 | 68.5 | 13.78 | 0.1 | 0.0255 | 1818.182 | 0 | 234.343 | 32.34 | 3 | 2.58374 | 28.70547 | 0.9079418
57 | LDC-PLGA | 1 | 12000 | 0 | 68.5 | 13.78 | 0.1 | 0.0255 | 1818.182 | 0 | 234.343 | 32.34 | 3 | 2.58374 | 36.17245 | 0.9463527
57 | LDC-PLGA | 1 | 12000 | 0 | 68.5 | 13.78 | 0.1 | 0.0255 | 1818.182 | 0 | 234.343 | 32.34 | 3 | 2.58374 | 49.7058 | 0.9562658
58 | LDC-PLGA | 1 | 12000 | 0 | 68.5 | 13.78 | 0.05 | 0.0151 | 1250 | 0 | 234.343 | 32.34 | 3 | 2.58374 | 0.2 | 0.1935125
58 | LDC-PLGA | 1 | 12000 | 0 | 68.5 | 13.78 | 0.05 | 0.0151 | 1250 | 0 | 234.343 | 32.34 | 3 | 2.58374 | 0.4 | 0.2956452
58 | LDC-PLGA | 1 | 12000 | 0 | 68.5 | 13.78 | 0.05 | 0.0151 | 1250 | 0 | 234.343 | 32.34 | 3 | 2.58374 | 0.6 | 0.3816487
58 | LDC-PLGA | 1 | 12000 | 0 | 68.5 | 13.78 | 0.05 | 0.0151 | 1250 | 0 | 234.343 | 32.34 | 3 | 2.58374 | 1.2 | 0.4514875
58 | LDC-PLGA | 1 | 12000 | 0 | 68.5 | 13.78 | 0.05 | 0.0151 | 1250 | 0 | 234.343 | 32.34 | 3 | 2.58374 | 2 | 0.5965771
58 | LDC-PLGA | 1 | 12000 | 0 | 68.5 | 13.78 | 0.05 | 0.0151 | 1250 | 0 | 234.343 | 32.34 | 3 | 2.58374 | 3.6 | 0.6609498
58 | LDC-PLGA | 1 | 12000 | 0 | 68.5 | 13.78 | 0.05 | 0.0151 | 1250 | 0 | 234.343 | 32.34 | 3 | 2.58374 | 5.2 | 0.7038172
58 | LDC-PLGA | 1 | 12000 | 0 | 68.5 | 13.78 | 0.05 | 0.0151 | 1250 | 0 | 234.343 | 32.34 | 3 | 2.58374 | 8 | 0.8756093
58 | LDC-PLGA | 1 | 12000 | 0 | 68.5 | 13.78 | 0.05 | 0.0151 | 1250 | 0 | 234.343 | 32.34 | 3 | 2.58374 | 13.8 | 0.896595
58 | LDC-PLGA | 1 | 12000 | 0 | 68.5 | 13.78 | 0.05 | 0.0151 | 1250 | 0 | 234.343 | 32.34 | 3 | 2.58374 | 20.2 | 0.9444086
58 | LDC-PLGA | 1 | 12000 | 0 | 68.5 | 13.78 | 0.05 | 0.0151 | 1250 | 0 | 234.343 | 32.34 | 3 | 2.58374 | 36.2 | 0.9537276
58 | LDC-PLGA | 1 | 12000 | 0 | 68.5 | 13.78 | 0.05 | 0.0151 | 1250 | 0 | 234.343 | 32.34 | 3 | 2.58374 | 50 | 0.9578674
59 | LDC-PLGA | 1 | 12000 | 0 | 68.5 | 13.78 | 0.025 | 0.0093 | 1333.333 | 0 | 234.343 | 32.34 | 3 | 2.58374 | 0 | 0.5081967
59 | LDC-PLGA | 1 | 12000 | 0 | 68.5 | 13.78 | 0.025 | 0.0093 | 1333.333 | 0 | 234.343 | 32.34 | 3 | 2.58374 | 0.6271777 | 0.5738276
59 | LDC-PLGA | 1 | 12000 | 0 | 68.5 | 13.78 | 0.025 | 0.0093 | 1333.333 | 0 | 234.343 | 32.34 | 3 | 2.58374 | 1.672474 | 0.6504255
59 | LDC-PLGA | 1 | 12000 | 0 | 68.5 | 13.78 | 0.025 | 0.0093 | 1333.333 | 0 | 234.343 | 32.34 | 3 | 2.58374 | 2.926829 | 0.6778622
59 | LDC-PLGA | 1 | 12000 | 0 | 68.5 | 13.78 | 0.025 | 0.0093 | 1333.333 | 0 | 234.343 | 32.34 | 3 | 2.58374 | 4.390244 | 0.7053179
59 | LDC-PLGA | 1 | 12000 | 0 | 68.5 | 13.78 | 0.025 | 0.0093 | 1333.333 | 0 | 234.343 | 32.34 | 3 | 2.58374 | 5.017422 | 0.7326974
59 | LDC-PLGA | 1 | 12000 | 0 | 68.5 | 13.78 | 0.025 | 0.0093 | 1333.333 | 0 | 234.343 | 32.34 | 3 | 2.58374 | 8.15331 | 0.8149502
59 | LDC-PLGA | 1 | 12000 | 0 | 68.5 | 13.78 | 0.025 | 0.0093 | 1333.333 | 0 | 234.343 | 32.34 | 3 | 2.58374 | 14.00697 | 0.8482702
59 | LDC-PLGA | 1 | 12000 | 0 | 68.5 | 13.78 | 0.025 | 0.0093 | 1333.333 | 0 | 234.343 | 32.34 | 3 | 2.58374 | 19.86063 | 0.8651968
59 | LDC-PLGA | 1 | 12000 | 0 | 68.5 | 13.78 | 0.025 | 0.0093 | 1333.333 | 0 | 234.343 | 32.34 | 3 | 2.58374 | 27.80488 | 0.8877782
59 | LDC-PLGA | 1 | 12000 | 0 | 68.5 | 13.78 | 0.025 | 0.0093 | 1333.333 | 0 | 234.343 | 32.34 | 3 | 2.58374 | 42.85714 | 0.9164715
59 | LDC-PLGA | 1 | 12000 | 0 | 68.5 | 13.78 | 0.025 | 0.0093 | 1333.333 | 0 | 234.343 | 32.34 | 3 | 2.58374 | 50.17422 | 0.9171379
60 | LDC-PLGA | 1 | 12000 | 0 | 68.5 | 13.78 | 0.2 | 0.1691 | 714.2857 | 0 | 234.343 | 32.34 | 3 | 2.58374 | 0.6323422 | 0.03359813
60 | LDC-PLGA | 1 | 12000 | 0 | 68.5 | 13.78 | 0.2 | 0.1691 | 714.2857 | 0 | 234.343 | 32.34 | 3 | 2.58374 | 2.11692 | 0.05608273
60 | LDC-PLGA | 1 | 12000 | 0 | 68.5 | 13.78 | 0.2 | 0.1691 | 714.2857 | 0 | 234.343 | 32.34 | 3 | 2.58374 | 4.453733 | 0.07306008
60 | LDC-PLGA | 1 | 12000 | 0 | 68.5 | 13.78 | 0.2 | 0.1691 | 714.2857 | 0 | 234.343 | 32.34 | 3 | 2.58374 | 5.724361 | 0.1011114
60 | LDC-PLGA | 1 | 12000 | 0 | 68.5 | 13.78 | 0.2 | 0.1691 | 714.2857 | 0 | 234.343 | 32.34 | 3 | 2.58374 | 8.058797 | 0.1292617
60 | LDC-PLGA | 1 | 12000 | 0 | 68.5 | 13.78 | 0.2 | 0.1691 | 714.2857 | 0 | 234.343 | 32.34 | 3 | 2.58374 | 13.98998 | 0.252719
60 | LDC-PLGA | 1 | 12000 | 0 | 68.5 | 13.78 | 0.2 | 0.1691 | 714.2857 | 0 | 234.343 | 32.34 | 3 | 2.58374 | 19.69294 | 0.4487807
60 | LDC-PLGA | 1 | 12000 | 0 | 68.5 | 13.78 | 0.2 | 0.1691 | 714.2857 | 0 | 234.343 | 32.34 | 3 | 2.58374 | 28.14874 | 0.7065512
60 | LDC-PLGA | 1 | 12000 | 0 | 68.5 | 13.78 | 0.2 | 0.1691 | 714.2857 | 0 | 234.343 | 32.34 | 3 | 2.58374 | 36.00309 | 0.7910814
60 | LDC-PLGA | 1 | 12000 | 0 | 68.5 | 13.78 | 0.2 | 0.1691 | 714.2857 | 0 | 234.343 | 32.34 | 3 | 2.58374 | 42.79958 | 0.8475802
60 | LDC-PLGA | 1 | 12000 | 0 | 68.5 | 13.78 | 0.2 | 0.1691 | 714.2857 | 0 | 234.343 | 32.34 | 3 | 2.58374 | 49.81596 | 0.8705798
61 | LDC-PLGA | 1 | 12000 | 0 | 68.5 | 13.78 | 0.1 | 0.0898 | 759.4937 | 0 | 234.343 | 32.34 | 3 | 2.58374 | 1.208758 | 0.01664723
61 | LDC-PLGA | 1 | 12000 | 0 | 68.5 | 13.78 | 0.1 | 0.0898 | 759.4937 | 0 | 234.343 | 32.34 | 3 | 2.58374 | 3.630789 | 0.0275949
61 | LDC-PLGA | 1 | 12000 | 0 | 68.5 | 13.78 | 0.1 | 0.0898 | 759.4937 | 0 | 234.343 | 32.34 | 3 | 2.58374 | 5.445619 | 0.0441857
61 | LDC-PLGA | 1 | 12000 | 0 | 68.5 | 13.78 | 0.1 | 0.0898 | 759.4937 | 0 | 234.343 | 32.34 | 3 | 2.58374 | 8.268312 | 0.07185584
61 | LDC-PLGA | 1 | 12000 | 0 | 68.5 | 13.78 | 0.1 | 0.0898 | 759.4937 | 0 | 234.343 | 32.34 | 3 | 2.58374 | 14.11346 | 0.1383507
61 | LDC-PLGA | 1 | 12000 | 0 | 68.5 | 13.78 | 0.1 | 0.0898 | 759.4937 | 0 | 234.343 | 32.34 | 3 | 2.58374 | 20.32993 | 0.3668222
61 | LDC-PLGA | 1 | 12000 | 0 | 68.5 | 13.78 | 0.1 | 0.0898 | 759.4937 | 0 | 234.343 | 32.34 | 3 | 2.58374 | 28.13325 | 0.7403973
61 | LDC-PLGA | 1 | 12000 | 0 | 68.5 | 13.78 | 0.1 | 0.0898 | 759.4937 | 0 | 234.343 | 32.34 | 3 | 2.58374 | 35.17023 | 0.9073398
61 | LDC-PLGA | 1 | 12000 | 0 | 68.5 | 13.78 | 0.1 | 0.0898 | 759.4937 | 0 | 234.343 | 32.34 | 3 | 2.58374 | 43.03563 | 0.9736466
62 | LDC-PLGA | 1 | 12000 | 0 | 68.5 | 13.78 | 0.05 | 0.0418 | 705.8824 | 0 | 234.343 | 32.34 | 3 | 2.58374 | 0.4 | 5.376344e-05
62 | LDC-PLGA | 1 | 12000 | 0 | 68.5 | 13.78 | 0.05 | 0.0418 | 705.8824 | 0 | 234.343 | 32.34 | 3 | 2.58374 | 1.6 | 0.04284946
62 | LDC-PLGA | 1 | 12000 | 0 | 68.5 | 13.78 | 0.05 | 0.0418 | 705.8824 | 0 | 234.343 | 32.34 | 3 | 2.58374 | 4.8 | 0.06944444
62 | LDC-PLGA | 1 | 12000 | 0 | 68.5 | 13.78 | 0.05 | 0.0418 | 705.8824 | 0 | 234.343 | 32.34 | 3 | 2.58374 | 7 | 0.09612903
62 | LDC-PLGA | 1 | 12000 | 0 | 68.5 | 13.78 | 0.05 | 0.0418 | 705.8824 | 0 | 234.343 | 32.34 | 3 | 2.58374 | 14 | 0.3213082
62 | LDC-PLGA | 1 | 12000 | 0 | 68.5 | 13.78 | 0.05 | 0.0418 | 705.8824 | 0 | 234.343 | 32.34 | 3 | 2.58374 | 19.8 | 0.6648746
62 | LDC-PLGA | 1 | 12000 | 0 | 68.5 | 13.78 | 0.05 | 0.0418 | 705.8824 | 0 | 234.343 | 32.34 | 3 | 2.58374 | 27.4 | 0.7878495
62 | LDC-PLGA | 1 | 12000 | 0 | 68.5 | 13.78 | 0.05 | 0.0418 | 705.8824 | 0 | 234.343 | 32.34 | 3 | 2.58374 | 43.4 | 0.8240502
62 | LDC-PLGA | 1 | 12000 | 0 | 68.5 | 13.78 | 0.05 | 0.0418 | 705.8824 | 0 | 234.343 | 32.34 | 3 | 2.58374 | 50.2 | 0.8610753
63 | LDC-PLGA | 1 | 12000 | 0 | 68.5 | 13.78 | 0.025 | 0.0258 | 789.4737 | 0 | 234.343 | 32.34 | 3 | 2.58374 | 1.463415 | 0.02745568
63 | LDC-PLGA | 1 | 12000 | 0 | 68.5 | 13.78 | 0.025 | 0.0258 | 789.4737 | 0 | 234.343 | 32.34 | 3 | 2.58374 | 4.181185 | 0.06049009
63 | LDC-PLGA | 1 | 12000 | 0 | 68.5 | 13.78 | 0.025 | 0.0258 | 789.4737 | 0 | 234.343 | 32.34 | 3 | 2.58374 | 5.644599 | 0.08248129
63 | LDC-PLGA | 1 | 12000 | 0 | 68.5 | 13.78 | 0.025 | 0.0258 | 789.4737 | 0 | 234.343 | 32.34 | 3 | 2.58374 | 8.362369 | 0.1100512
63 | LDC-PLGA | 1 | 12000 | 0 | 68.5 | 13.78 | 0.025 | 0.0258 | 789.4737 | 0 | 234.343 | 32.34 | 3 | 2.58374 | 14.00697 | 0.2581063
63 | LDC-PLGA | 1 | 12000 | 0 | 68.5 | 13.78 | 0.025 | 0.0258 | 789.4737 | 0 | 234.343 | 32.34 | 3 | 2.58374 | 19.86063 | 0.5100055
63 | LDC-PLGA | 1 | 12000 | 0 | 68.5 | 13.78 | 0.025 | 0.0258 | 789.4737 | 0 | 234.343 | 32.34 | 3 | 2.58374 | 27.38676 | 0.7019478
63 | LDC-PLGA | 1 | 12000 | 0 | 68.5 | 13.78 | 0.025 | 0.0258 | 789.4737 | 0 | 234.343 | 32.34 | 3 | 2.58374 | 42.02091 | 0.7688544
63 | LDC-PLGA | 1 | 12000 | 0 | 68.5 | 13.78 | 0.025 | 0.0258 | 789.4737 | 0 | 234.343 | 32.34 | 3 | 2.58374 | 50.17422 | 0.8078483
64 | LDC-PLGA | 1 | 12000 | 0 | 68.5 | 13.78 | 0.2 | 0.1774 | 759.4937 | 0 | 234.343 | 32.34 | 3 | 2.58374 | 0.4219576 | 0.02240536
64 | LDC-PLGA | 1 | 12000 | 0 | 68.5 | 13.78 | 0.2 | 0.1774 | 759.4937 | 0 | 234.343 | 32.34 | 3 | 2.58374 | 2.972721 | 0.03381604
64 | LDC-PLGA | 1 | 12000 | 0 | 68.5 | 13.78 | 0.2 | 0.1774 | 759.4937 | 0 | 234.343 | 32.34 | 3 | 2.58374 | 5.3131 | 0.03403395
64 | LDC-PLGA | 1 | 12000 | 0 | 68.5 | 13.78 | 0.2 | 0.1774 | 759.4937 | 0 | 234.343 | 32.34 | 3 | 2.58374 | 8.28701 | 0.05665722
64 | LDC-PLGA | 1 | 12000 | 0 | 68.5 | 13.78 | 0.2 | 0.1774 | 759.4937 | 0 | 234.343 | 32.34 | 3 | 2.58374 | 14.01256 | 0.1465758
64 | LDC-PLGA | 1 | 12000 | 0 | 68.5 | 13.78 | 0.2 | 0.1774 | 759.4937 | 0 | 234.343 | 32.34 | 3 | 2.58374 | 20.1256 | 0.4153014
64 | LDC-PLGA | 1 | 12000 | 0 | 68.5 | 13.78 | 0.2 | 0.1774 | 759.4937 | 0 | 234.343 | 32.34 | 3 | 2.58374 | 35.77369 | 0.8692724
64 | LDC-PLGA | 1 | 12000 | 0 | 68.5 | 13.78 | 0.2 | 0.1774 | 759.4937 | 0 | 234.343 | 32.34 | 3 | 2.58374 | 42.78651 | 0.9090315
64 | LDC-PLGA | 1 | 12000 | 0 | 68.5 | 13.78 | 0.2 | 0.1774 | 759.4937 | 0 | 234.343 | 32.34 | 3 | 2.58374 | 49.38212 | 0.9096456
65 | LDC-PLGA | 1 | 12000 | 0 | 68.5 | 13.78 | 0.1 | 0.0969 | 722.8916 | 0 | 234.343 | 32.34 | 3 | 2.58374 | 1.004477 | 0.02783943
65 | LDC-PLGA | 1 | 12000 | 0 | 68.5 | 13.78 | 0.1 | 0.0969 | 722.8916 | 0 | 234.343 | 32.34 | 3 | 2.58374 | 3.624017 | 0.06111508
65 | LDC-PLGA | 1 | 12000 | 0 | 68.5 | 13.78 | 0.1 | 0.0969 | 722.8916 | 0 | 234.343 | 32.34 | 3 | 2.58374 | 5.842895 | 0.07766826
65 | LDC-PLGA | 1 | 12000 | 0 | 68.5 | 13.78 | 0.1 | 0.0969 | 722.8916 | 0 | 234.343 | 32.34 | 3 | 2.58374 | 8.464693 | 0.09977051
65 | LDC-PLGA | 1 | 12000 | 0 | 68.5 | 13.78 | 0.1 | 0.0969 | 722.8916 | 0 | 234.343 | 32.34 | 3 | 2.58374 | 14.08976 | 0.2556713
65 | LDC-PLGA | 1 | 12000 | 0 | 68.5 | 13.78 | 0.1 | 0.0969 | 722.8916 | 0 | 234.343 | 32.34 | 3 | 2.58374 | 20.09857 | 0.5120951
65 | LDC-PLGA | 1 | 12000 | 0 | 68.5 | 13.78 | 0.1 | 0.0969 | 722.8916 | 0 | 234.343 | 32.34 | 3 | 2.58374 | 28.54069 | 0.7235996
65 | LDC-PLGA | 1 | 12000 | 0 | 68.5 | 13.78 | 0.1 | 0.0969 | 722.8916 | 0 | 234.343 | 32.34 | 3 | 2.58374 | 35.77292 | 0.9240435
65 | LDC-PLGA | 1 | 12000 | 0 | 68.5 | 13.78 | 0.1 | 0.0969 | 722.8916 | 0 | 234.343 | 32.34 | 3 | 2.58374 | 43.23765 | 0.9736278
66 | LDC-PLGA | 1 | 12000 | 0 | 68.5 | 13.78 | 0.05 | 0.0593 | 750 | 0 | 234.343 | 32.34 | 3 | 2.58374 | 0.6 | 0.02681004
66 | LDC-PLGA | 1 | 12000 | 0 | 68.5 | 13.78 | 0.05 | 0.0593 | 750 | 0 | 234.343 | 32.34 | 3 | 2.58374 | 2 | 0.07507168
66 | LDC-PLGA | 1 | 12000 | 0 | 68.5 | 13.78 | 0.05 | 0.0593 | 750 | 0 | 234.343 | 32.34 | 3 | 2.58374 | 5 | 0.1124373
66 | LDC-PLGA | 1 | 12000 | 0 | 68.5 | 13.78 | 0.05 | 0.0593 | 750 | 0 | 234.343 | 32.34 | 3 | 2.58374 | 8 | 0.1820609
66 | LDC-PLGA | 1 | 12000 | 0 | 68.5 | 13.78 | 0.05 | 0.0593 | 750 | 0 | 234.343 | 32.34 | 3 | 2.58374 | 13.8 | 0.5310036
66 | LDC-PLGA | 1 | 12000 | 0 | 68.5 | 13.78 | 0.05 | 0.0593 | 750 | 0 | 234.343 | 32.34 | 3 | 2.58374 | 19.6 | 0.7079032
66 | LDC-PLGA | 1 | 12000 | 0 | 68.5 | 13.78 | 0.05 | 0.0593 | 750 | 0 | 234.343 | 32.34 | 3 | 2.58374 | 28 | 0.8254301
66 | LDC-PLGA | 1 | 12000 | 0 | 68.5 | 13.78 | 0.05 | 0.0593 | 750 | 0 | 234.343 | 32.34 | 3 | 2.58374 | 36.2 | 0.8408244
66 | LDC-PLGA | 1 | 12000 | 0 | 68.5 | 13.78 | 0.05 | 0.0593 | 750 | 0 | 234.343 | 32.34 | 3 | 2.58374 | 50.2 | 0.8503226
67 | LDC-PLGA | 1 | 12000 | 0 | 68.5 | 13.78 | 0.025 | 0.0278 | 740.7407 | 0 | 234.343 | 32.34 | 3 | 2.58374 | 0.6271777 | 0.01645056
67 | LDC-PLGA | 1 | 12000 | 0 | 68.5 | 13.78 | 0.025 | 0.0278 | 740.7407 | 0 | 234.343 | 32.34 | 3 | 2.58374 | 2.299652 | 0.06578321
67 | LDC-PLGA | 1 | 12000 | 0 | 68.5 | 13.78 | 0.025 | 0.0278 | 740.7407 | 0 | 234.343 | 32.34 | 3 | 2.58374 | 4.599303 | 0.1097085
67 | LDC-PLGA | 1 | 12000 | 0 | 68.5 | 13.78 | 0.025 | 0.0278 | 740.7407 | 0 | 234.343 | 32.34 | 3 | 2.58374 | 5.853659 | 0.1426096
67 | LDC-PLGA | 1 | 12000 | 0 | 68.5 | 13.78 | 0.025 | 0.0278 | 740.7407 | 0 | 234.343 | 32.34 | 3 | 2.58374 | 7.944251 | 0.1865159
67 | LDC-PLGA | 1 | 12000 | 0 | 68.5 | 13.78 | 0.025 | 0.0278 | 740.7407 | 0 | 234.343 | 32.34 | 3 | 2.58374 | 14.00697 | 0.3837893
67 | LDC-PLGA | 1 | 12000 | 0 | 68.5 | 13.78 | 0.025 | 0.0278 | 740.7407 | 0 | 234.343 | 32.34 | 3 | 2.58374 | 20.06969 | 0.6466366
67 | LDC-PLGA | 1 | 12000 | 0 | 68.5 | 13.78 | 0.025 | 0.0278 | 740.7407 | 0 | 234.343 | 32.34 | 3 | 2.58374 | 27.1777 | 0.7401801
67 | LDC-PLGA | 1 | 12000 | 0 | 68.5 | 13.78 | 0.025 | 0.0278 | 740.7407 | 0 | 234.343 | 32.34 | 3 | 2.58374 | 36.58537 | 0.7574304
67 | LDC-PLGA | 1 | 12000 | 0 | 68.5 | 13.78 | 0.025 | 0.0278 | 740.7407 | 0 | 234.343 | 32.34 | 3 | 2.58374 | 43.69338 | 0.7799356
67 | LDC-PLGA | 1 | 12000 | 0 | 68.5 | 13.78 | 0.025 | 0.0278 | 740.7407 | 0 | 234.343 | 32.34 | 3 | 2.58374 | 49.7561 | 0.7804878
68 | LDC-PLGA | 1 | 48000 | 0 | 68.5 | 13.78 | 0.2 | 0.0124 | 1621.622 | 0 | 234.343 | 32.34 | 3 | 2.58374 | 0.1724138 | 0.009009009
68 | LDC-PLGA | 1 | 48000 | 0 | 68.5 | 13.78 | 0.2 | 0.0124 | 1621.622 | 0 | 234.343 | 32.34 | 3 | 2.58374 | 0.5172414 | 0.04048876
68 | LDC-PLGA | 1 | 48000 | 0 | 68.5 | 13.78 | 0.2 | 0.0124 | 1621.622 | 0 | 234.343 | 32.34 | 3 | 2.58374 | 1.034483 | 0.06293362
68 | LDC-PLGA | 1 | 48000 | 0 | 68.5 | 13.78 | 0.2 | 0.0124 | 1621.622 | 0 | 234.343 | 32.34 | 3 | 2.58374 | 2.241379 | 0.07626592
68 | LDC-PLGA | 1 | 48000 | 0 | 68.5 | 13.78 | 0.2 | 0.0124 | 1621.622 | 0 | 234.343 | 32.34 | 3 | 2.58374 | 4.482759 | 0.1029564
68 | LDC-PLGA | 1 | 48000 | 0 | 68.5 | 13.78 | 0.2 | 0.0124 | 1621.622 | 0 | 234.343 | 32.34 | 3 | 2.58374 | 8.965517 | 0.1203013
68 | LDC-PLGA | 1 | 48000 | 0 | 68.5 | 13.78 | 0.2 | 0.0124 | 1621.622 | 0 | 234.343 | 32.34 | 3 | 2.58374 | 14.65517 | 0.2050326
68 | LDC-PLGA | 1 | 48000 | 0 | 68.5 | 13.78 | 0.2 | 0.0124 | 1621.622 | 0 | 234.343 | 32.34 | 3 | 2.58374 | 20.17241 | 0.2897898
68 | LDC-PLGA | 1 | 48000 | 0 | 68.5 | 13.78 | 0.2 | 0.0124 | 1621.622 | 0 | 234.343 | 32.34 | 3 | 2.58374 | 28.27586 | 0.3471316
68 | LDC-PLGA | 1 | 48000 | 0 | 68.5 | 13.78 | 0.2 | 0.0124 | 1621.622 | 0 | 234.343 | 32.34 | 3 | 2.58374 | 36.37931 | 0.3954644
68 | LDC-PLGA | 1 | 48000 | 0 | 68.5 | 13.78 | 0.2 | 0.0124 | 1621.622 | 0 | 234.343 | 32.34 | 3 | 2.58374 | 43.27586 | 0.4710055
68 | LDC-PLGA | 1 | 48000 | 0 | 68.5 | 13.78 | 0.2 | 0.0124 | 1621.622 | 0 | 234.343 | 32.34 | 3 | 2.58374 | 50.51724 | 0.5104587
69 | LDC-PLGA | 1 | 48000 | 0 | 68.5 | 13.78 | 0.1 | 0.0069 | 1538.462 | 0 | 234.343 | 32.34 | 3 | 2.58374 | 0.5125689 | -7.215215e-05
69 | LDC-PLGA | 1 | 48000 | 0 | 68.5 | 13.78 | 0.1 | 0.0069 | 1538.462 | 0 | 234.343 | 32.34 | 3 | 2.58374 | 0.661491 | 0.06557188
69 | LDC-PLGA | 1 | 48000 | 0 | 68.5 | 13.78 | 0.1 | 0.0069 | 1538.462 | 0 | 234.343 | 32.34 | 3 | 2.58374 | 0.6320529 | 0.1514329
69 | LDC-PLGA | 1 | 48000 | 0 | 68.5 | 13.78 | 0.1 | 0.0069 | 1538.462 | 0 | 234.343 | 32.34 | 3 | 2.58374 | 2.323877 | 0.2169471
69 | LDC-PLGA | 1 | 48000 | 0 | 68.5 | 13.78 | 0.1 | 0.0069 | 1538.462 | 0 | 234.343 | 32.34 | 3 | 2.58374 | 4.542122 | 0.2470634
69 | LDC-PLGA | 1 | 48000 | 0 | 68.5 | 13.78 | 0.1 | 0.0069 | 1538.462 | 0 | 234.343 | 32.34 | 3 | 2.58374 | 7.962135 | 0.2720281
69 | LDC-PLGA | 1 | 48000 | 0 | 68.5 | 13.78 | 0.1 | 0.0069 | 1538.462 | 0 | 234.343 | 32.34 | 3 | 2.58374 | 13.94845 | 0.3119282
69 | LDC-PLGA | 1 | 48000 | 0 | 68.5 | 13.78 | 0.1 | 0.0069 | 1538.462 | 0 | 234.343 | 32.34 | 3 | 2.58374 | 19.74602 | 0.4023493
69 | LDC-PLGA | 1 | 48000 | 0 | 68.5 | 13.78 | 0.1 | 0.0069 | 1538.462 | 0 | 234.343 | 32.34 | 3 | 2.58374 | 27.94193 | 0.497619
69 | LDC-PLGA | 1 | 48000 | 0 | 68.5 | 13.78 | 0.1 | 0.0069 | 1538.462 | 0 | 234.343 | 32.34 | 3 | 2.58374 | 36.11533 | 0.6585471
69 | LDC-PLGA | 1 | 48000 | 0 | 68.5 | 13.78 | 0.1 | 0.0069 | 1538.462 | 0 | 234.343 | 32.34 | 3 | 2.58374 | 42.94669 | 0.7337297
69 | LDC-PLGA | 1 | 48000 | 0 | 68.5 | 13.78 | 0.1 | 0.0069 | 1538.462 | 0 | 234.343 | 32.34 | 3 | 2.58374 | 49.63953 | 0.7129643
70 | LDC-PLGA | 1 | 48000 | 0 | 68.5 | 13.78 | 0.05 | 0.0177 | 1363.636 | 0 | 234.343 | 32.34 | 3 | 2.58374 | 0.3448276 | 0.01348763
70 | LDC-PLGA | 1 | 48000 | 0 | 68.5 | 13.78 | 0.05 | 0.0177 | 1363.636 | 0 | 234.343 | 32.34 | 3 | 2.58374 | 0.3448276 | 0.05853267
70 | LDC-PLGA | 1 | 48000 | 0 | 68.5 | 13.78 | 0.05 | 0.0177 | 1363.636 | 0 | 234.343 | 32.34 | 3 | 2.58374 | 0.3448276 | 0.1080822
70 | LDC-PLGA | 1 | 48000 | 0 | 68.5 | 13.78 | 0.05 | 0.0177 | 1363.636 | 0 | 234.343 | 32.34 | 3 | 2.58374 | 0.862069 | 0.1485451
70 | LDC-PLGA | 1 | 48000 | 0 | 68.5 | 13.78 | 0.05 | 0.0177 | 1363.636 | 0 | 234.343 | 32.34 | 3 | 2.58374 | 1.551724 | 0.1844776
70 | LDC-PLGA | 1 | 48000 | 0 | 68.5 | 13.78 | 0.05 | 0.0177 | 1363.636 | 0 | 234.343 | 32.34 | 3 | 2.58374 | 3.103448 | 0.2112716
70 | LDC-PLGA | 1 | 48000 | 0 | 68.5 | 13.78 | 0.05 | 0.0177 | 1363.636 | 0 | 234.343 | 32.34 | 3 | 2.58374 | 4.827586 | 0.2605623
70 | LDC-PLGA | 1 | 48000 | 0 | 68.5 | 13.78 | 0.05 | 0.0177 | 1363.636 | 0 | 234.343 | 32.34 | 3 | 2.58374 | 8.103448 | 0.300611
70 | LDC-PLGA | 1 | 48000 | 0 | 68.5 | 13.78 | 0.05 | 0.0177 | 1363.636 | 0 | 234.343 | 32.34 | 3 | 2.58374 | 14.13793 | 0.443849
70 | LDC-PLGA | 1 | 48000 | 0 | 68.5 | 13.78 | 0.05 | 0.0177 | 1363.636 | 0 | 234.343 | 32.34 | 3 | 2.58374 | 19.82759 | 0.5240758
70 | LDC-PLGA | 1 | 48000 | 0 | 68.5 | 13.78 | 0.05 | 0.0177 | 1363.636 | 0 | 234.343 | 32.34 | 3 | 2.58374 | 28.10345 | 0.6354458
70 | LDC-PLGA | 1 | 48000 | 0 | 68.5 | 13.78 | 0.05 | 0.0177 | 1363.636 | 0 | 234.343 | 32.34 | 3 | 2.58374 | 36.2069 | 0.7108056
70 | LDC-PLGA | 1 | 48000 | 0 | 68.5 | 13.78 | 0.05 | 0.0177 | 1363.636 | 0 | 234.343 | 32.34 | 3 | 2.58374 | 42.06897 | 0.759475
70 | LDC-PLGA | 1 | 48000 | 0 | 68.5 | 13.78 | 0.05 | 0.0177 | 1363.636 | 0 | 234.343 | 32.34 | 3 | 2.58374 | 49.82759 | 0.7988506
71 | LDC-PLGA | 1 | 48000 | 0 | 68.5 | 13.78 | 0.025 | 0.0087 | 1395.349 | 0 | 234.343 | 32.34 | 3 | 2.58374 | 0.1610436 | 0.02520996
71 | LDC-PLGA | 1 | 48000 | 0 | 68.5 | 13.78 | 0.025 | 0.0087 | 1395.349 | 0 | 234.343 | 32.34 | 3 | 2.58374 | 0.6441744 | 0.1160784
71 | LDC-PLGA | 1 | 48000 | 0 | 68.5 | 13.78 | 0.025 | 0.0087 | 1395.349 | 0 | 234.343 | 32.34 | 3 | 2.58374 | 1.641606 | 0.2069035
71 | LDC-PLGA | 1 | 48000 | 0 | 68.5 | 13.78 | 0.025 | 0.0087 | 1395.349 | 0 | 234.343 | 32.34 | 3 | 2.58374 | 3.840803 | 0.292577
71 | LDC-PLGA | 1 | 48000 | 0 | 68.5 | 13.78 | 0.025 | 0.0087 | 1395.349 | 0 | 234.343 | 32.34 | 3 | 2.58374 | 8.26171 | 0.3982655
71 | LDC-PLGA | 1 | 48000 | 0 | 68.5 | 13.78 | 0.025 | 0.0087 | 1395.349 | 0 | 234.343 | 32.34 | 3 | 2.58374 | 14.05062 | 0.5139398
71 | LDC-PLGA | 1 | 48000 | 0 | 68.5 | 13.78 | 0.025 | 0.0087 | 1395.349 | 0 | 234.343 | 32.34 | 3 | 2.58374 | 19.83953 | 0.6296141
71 | LDC-PLGA | 1 | 48000 | 0 | 68.5 | 13.78 | 0.025 | 0.0087 | 1395.349 | 0 | 234.343 | 32.34 | 3 | 2.58374 | 27.35663 | 0.704739
71 | LDC-PLGA | 1 | 48000 | 0 | 68.5 | 13.78 | 0.025 | 0.0087 | 1395.349 | 0 | 234.343 | 32.34 | 3 | 2.58374 | 36.0755 | 0.7747121
71 | LDC-PLGA | 1 | 48000 | 0 | 68.5 | 13.78 | 0.025 | 0.0087 | 1395.349 | 0 | 234.343 | 32.34 | 3 | 2.58374 | 43.24973 | 0.8498658
71 | LDC-PLGA | 1 | 48000 | 0 | 68.5 | 13.78 | 0.025 | 0.0087 | 1395.349 | 0 | 234.343 | 32.34 | 3 | 2.58374 | 49.75382 | 0.8796213
72 | IBP-PLGA | 1 | 46000 | 0 | 76.25 | 4.85 | 0.2142857 | 0.182 | 15.67398 | 0 | 206.285 | 37.3 | 2 | 3.0732 | 0.004758956 | 0.005153502
72 | IBP-PLGA | 1 | 46000 | 0 | 76.25 | 4.85 | 0.2142857 | 0.182 | 15.67398 | 0 | 206.285 | 37.3 | 2 | 3.0732 | 0.04365766 | 0.2036874
72 | IBP-PLGA | 1 | 46000 | 0 | 76.25 | 4.85 | 0.2142857 | 0.182 | 15.67398 | 0 | 206.285 | 37.3 | 2 | 3.0732 | 0.4746618 | 0.2806808
72 | IBP-PLGA | 1 | 46000 | 0 | 76.25 | 4.85 | 0.2142857 | 0.182 | 15.67398 | 0 | 206.285 | 37.3 | 2 | 3.0732 | 0.9955438 | 0.3524394
72 | IBP-PLGA | 1 | 46000 | 0 | 76.25 | 4.85 | 0.2142857 | 0.182 | 15.67398 | 0 | 206.285 | 37.3 | 2 | 3.0732 | 1.492726 | 0.4164819
72 | IBP-PLGA | 1 | 46000 | 0 | 76.25 | 4.85 | 0.2142857 | 0.182 | 15.67398 | 0 | 206.285 | 37.3 | 2 | 3.0732 | 2.004239 | 0.5063001
72 | IBP-PLGA | 1 | 46000 | 0 | 76.25 | 4.85 | 0.2142857 | 0.182 | 15.67398 | 0 | 206.285 | 37.3 | 2 | 3.0732 | 2.49208 | 0.5935598
72 | IBP-PLGA | 1 | 46000 | 0 | 76.25 | 4.85 | 0.2142857 | 0.182 | 15.67398 | 0 | 206.285 | 37.3 | 2 | 3.0732 | 3.008271 | 0.6730588
73 | IBP-PLGA | 1 | 46000 | 0 | 76.25 | 4.85 | 0.2142857 | 0.17 | 23.53864 | 0 | 206.285 | 37.3 | 2 | 3.0732 | 0.004786073 | 0.01031107
73 | IBP-PLGA | 1 | 46000 | 0 | 76.25 | 4.85 | 0.2142857 | 0.17 | 23.53864 | 0 | 206.285 | 37.3 | 2 | 3.0732 | 0.03432957 | 0.2294834
73 | IBP-PLGA | 1 | 46000 | 0 | 76.25 | 4.85 | 0.2142857 | 0.17 | 23.53864 | 0 | 206.285 | 37.3 | 2 | 3.0732 | 0.5081372 | 0.3477007
73 | IBP-PLGA | 1 | 46000 | 0 | 76.25 | 4.85 | 0.2142857 | 0.17 | 23.53864 | 0 | 206.285 | 37.3 | 2 | 3.0732 | 0.9911238 | 0.4117555
73 | IBP-PLGA | 1 | 46000 | 0 | 76.25 | 4.85 | 0.2142857 | 0.17 | 23.53864 | 0 | 206.285 | 37.3 | 2 | 3.0732 | 1.521456 | 0.4809271
73 | IBP-PLGA | 1 | 46000 | 0 | 76.25 | 4.85 | 0.2142857 | 0.17 | 23.53864 | 0 | 206.285 | 37.3 | 2 | 3.0732 | 2.01392 | 0.5475525
73 | IBP-PLGA | 1 | 46000 | 0 | 76.25 | 4.85 | 0.2142857 | 0.17 | 23.53864 | 0 | 206.285 | 37.3 | 2 | 3.0732 | 2.506438 | 0.624493
73 | IBP-PLGA | 1 | 46000 | 0 | 76.25 | 4.85 | 0.2142857 | 0.17 | 23.53864 | 0 | 206.285 | 37.3 | 2 | 3.0732 | 3.022656 | 0.7091496
74 | IBP-PLGA | 1 | 46000 | 0 | 76.25 | 4.85 | 0.2142857 | 0.175 | 34.36426 | 0 | 206.285 | 37.3 | 2 | 3.0732 | 0.007659633 | 0.01453613
74 | IBP-PLGA | 1 | 46000 | 0 | 76.25 | 4.85 | 0.2142857 | 0.175 | 34.36426 | 0 | 206.285 | 37.3 | 2 | 3.0732 | 0.02359717 | 0.1017895
74 | IBP-PLGA | 1 | 46000 | 0 | 76.25 | 4.85 | 0.2142857 | 0.175 | 34.36426 | 0 | 206.285 | 37.3 | 2 | 3.0732 | 0.4927583 | 0.1703118
74 | IBP-PLGA | 1 | 46000 | 0 | 76.25 | 4.85 | 0.2142857 | 0.175 | 34.36426 | 0 | 206.285 | 37.3 | 2 | 3.0732 | 1.007499 | 0.2642333
74 | IBP-PLGA | 1 | 46000 | 0 | 76.25 | 4.85 | 0.2142857 | 0.175 | 34.36426 | 0 | 206.285 | 37.3 | 2 | 3.0732 | 1.514684 | 0.358164
74 | IBP-PLGA | 1 | 46000 | 0 | 76.25 | 4.85 | 0.2142857 | 0.175 | 34.36426 | 0 | 206.285 | 37.3 | 2 | 3.0732 | 2.014483 | 0.4702854
74 | IBP-PLGA | 1 | 46000 | 0 | 76.25 | 4.85 | 0.2142857 | 0.175 | 34.36426 | 0 | 206.285 | 37.3 | 2 | 3.0732 | 2.529568 | 0.6005702
74 | IBP-PLGA | 1 | 46000 | 0 | 76.25 | 4.85 | 0.2142857 | 0.175 | 34.36426 | 0 | 206.285 | 37.3 | 2 | 3.0732 | 3.036993 | 0.7199551
75 | IBP-PLGA | 1 | 46000 | 0 | 76.25 | 4.85 | 0.2142857 | 0.162 | 35.35651 | 0 | 206.285 | 37.3 | 2 | 3.0732 | 0.01531927 | 0.02543594
75 | IBP-PLGA | 1 | 46000 | 0 | 76.25 | 4.85 | 0.2142857 | 0.162 | 35.35651 | 0 | 206.285 | 37.3 | 2 | 3.0732 | 0.03160028 | 0.1490526
75 | IBP-PLGA | 1 | 46000 | 0 | 76.25 | 4.85 | 0.2142857 | 0.162 | 35.35651 | 0 | 206.285 | 37.3 | 2 | 3.0732 | 0.107647 | 0.1998695
75 | IBP-PLGA | 1 | 46000 | 0 | 76.25 | 4.85 | 0.2142857 | 0.162 | 35.35651 | 0 | 206.285 | 37.3 | 2 | 3.0732 | 0.501414 | 0.2866649
75 | IBP-PLGA | 1 | 46000 | 0 | 76.25 | 4.85 | 0.2142857 | 0.162 | 35.35651 | 0 | 206.285 | 37.3 | 2 | 3.0732 | 1.008736 | 0.3951409
75 | IBP-PLGA | 1 | 46000 | 0 | 76.25 | 4.85 | 0.2142857 | 0.162 | 35.35651 | 0 | 206.285 | 37.3 | 2 | 3.0732 | 1.508501 | 0.503626
75 | IBP-PLGA | 1 | 46000 | 0 | 76.25 | 4.85 | 0.2142857 | 0.162 | 35.35651 | 0 | 206.285 | 37.3 | 2 | 3.0732 | 2.015823 | 0.612102
75 | IBP-PLGA | 1 | 46000 | 0 | 76.25 | 4.85 | 0.2142857 | 0.162 | 35.35651 | 0 | 206.285 | 37.3 | 2 | 3.0732 | 2.538189 | 0.713287
75 | IBP-PLGA | 1 | 46000 | 0 | 76.25 | 4.85 | 0.2142857 | 0.162 | 35.35651 | 0 | 206.285 | 37.3 | 2 | 3.0732 | 3.037749 | 0.7999542
76 | IBP-PLGA | 1 | 46000 | 0 | 76.25 | 4.85 | 0.2142857 | 0.139 | 21.10447 | 0 | 206.285 | 37.3 | 2 | 3.0732 | 0.009504354 | 0.00772822
76 | IBP-PLGA | 1 | 46000 | 0 | 76.25 | 4.85 | 0.2142857 | 0.139 | 21.10447 | 0 | 206.285 | 37.3 | 2 | 3.0732 | 0.05306711 | 0.1933641
76 | IBP-PLGA | 1 | 46000 | 0 | 76.25 | 4.85 | 0.2142857 | 0.139 | 21.10447 | 0 | 206.285 | 37.3 | 2 | 3.0732 | 0.4932774 | 0.2213525
76 | IBP-PLGA | 1 | 46000 | 0 | 76.25 | 4.85 | 0.2142857 | 0.139 | 21.10447 | 0 | 206.285 | 37.3 | 2 | 3.0732 | 1.004479 | 0.2518586
76 | IBP-PLGA | 1 | 46000 | 0 | 76.25 | 4.85 | 0.2142857 | 0.139 | 21.10447 | 0 | 206.285 | 37.3 | 2 | 3.0732 | 1.510962 | 0.2849476
76 | IBP-PLGA | 1 | 46000 | 0 | 76.25 | 4.85 | 0.2142857 | 0.139 | 21.10447 | 0 | 206.285 | 37.3 | 2 | 3.0732 | 1.989095 | 0.3257973
76 | IBP-PLGA | 1 | 46000 | 0 | 76.25 | 4.85 | 0.2142857 | 0.139 | 21.10447 | 0 | 206.285 | 37.3 | 2 | 3.0732 | 2.505014 | 0.3537206
76 | IBP-PLGA | 1 | 46000 | 0 | 76.25 | 4.85 | 0.2142857 | 0.139 | 21.10447 | 0 | 206.285 | 37.3 | 2 | 3.0732 | 2.992638 | 0.3997198
77 | IBP-PLGA | 1 | 46000 | 0 | 76.25 | 4.85 | 0.2142857 | 0.2 | 34.58213 | 0 | 206.285 | 37.3 | 2 | 3.0732 | 0.009517913 | 0.010307
77 | IBP-PLGA | 1 | 46000 | 0 | 76.25 | 4.85 | 0.2142857 | 0.2 | 34.58213 | 0 | 206.285 | 37.3 | 2 | 3.0732 | 0.01570049 | 0.2862329
77 | IBP-PLGA | 1 | 46000 | 0 | 76.25 | 4.85 | 0.2142857 | 0.2 | 34.58213 | 0 | 206.285 | 37.3 | 2 | 3.0732 | 0.418056 | 0.3142538
77 | IBP-PLGA | 1 | 46000 | 0 | 76.25 | 4.85 | 0.2142857 | 0.2 | 34.58213 | 0 | 206.285 | 37.3 | 2 | 3.0732 | 0.9912052 | 0.4272282
77 | IBP-PLGA | 1 | 46000 | 0 | 76.25 | 4.85 | 0.2142857 | 0.2 | 34.58213 | 0 | 206.285 | 37.3 | 2 | 3.0732 | 1.498095 | 0.5376807
77 | IBP-PLGA | 1 | 46000 | 0 | 76.25 | 4.85 | 0.2142857 | 0.2 | 34.58213 | 0 | 206.285 | 37.3 | 2 | 3.0732 | 2.000267 | 0.6507161
77 | IBP-PLGA | 1 | 46000 | 0 | 76.25 | 4.85 | 0.2142857 | 0.2 | 34.58213 | 0 | 206.285 | 37.3 | 2 | 3.0732 | 2.492934 | 0.7560233
77 | IBP-PLGA | 1 | 46000 | 0 | 76.25 | 4.85 | 0.2142857 | 0.2 | 34.58213 | 0 | 206.285 | 37.3 | 2 | 3.0732 | 3.009328 | 0.874204
78 | IBP-PLGA | 1 | 46000 | 0 | 76.25 | 4.85 | 0.2142857 | 0.19 | 66.15215 | 0 | 206.285 | 37.3 | 2 | 3.0732 | 0.0001030444 | 0.01454529
78 | IBP-PLGA | 1 | 46000 | 0 | 76.25 | 4.85 | 0.2142857 | 0.19 | 66.15215 | 0 | 206.285 | 37.3 | 2 | 3.0732 | 0.03874469 | 0.1054075
78 | IBP-PLGA | 1 | 46000 | 0 | 76.25 | 4.85 | 0.2142857 | 0.19 | 66.15215 | 0 | 206.285 | 37.3 | 2 | 3.0732 | 0.4847552 | 0.1230487
78 | IBP-PLGA | 1 | 46000 | 0 | 76.25 | 4.85 | 0.2142857 | 0.19 | 66.15215 | 0 | 206.285 | 37.3 | 2 | 3.0732 | 0.9986719 | 0.1296985
78 | IBP-PLGA | 1 | 46000 | 0 | 76.25 | 4.85 | 0.2142857 | 0.19 | 66.15215 | 0 | 206.285 | 37.3 | 2 | 3.0732 | 1.489953 | 0.1400121
78 | IBP-PLGA | 1 | 46000 | 0 | 76.25 | 4.85 | 0.2142857 | 0.19 | 66.15215 | 0 | 206.285 | 37.3 | 2 | 3.0732 | 2.003939 | 0.1539346
78 | IBP-PLGA | 1 | 46000 | 0 | 76.25 | 4.85 | 0.2142857 | 0.19 | 66.15215 | 0 | 206.285 | 37.3 | 2 | 3.0732 | 2.510505 | 0.1824115
78 | IBP-PLGA | 1 | 46000 | 0 | 76.25 | 4.85 | 0.2142857 | 0.19 | 66.15215 | 0 | 206.285 | 37.3 | 2 | 3.0732 | 3.016968 | 0.1999794
79 | IBP-PLGA | 1 | 46000 | 0 | 76.25 | 4.85 | 0.2142857 | 0.175 | 40.92769 | 0 | 206.285 | 37.3 | 2 | 3.0732 | 0.01521622 | 0.01452697
79 | IBP-PLGA | 1 | 46000 | 0 | 76.25 | 4.85 | 0.2142857 | 0.175 | 40.92769 | 0 | 206.285 | 37.3 | 2 | 3.0732 | 0.06141446 | 0.1053801
79 | IBP-PLGA | 1 | 46000 | 0 | 76.25 | 4.85 | 0.2142857 | 0.175 | 40.92769 | 0 | 206.285 | 37.3 | 2 | 3.0732 | 0.5300947 | 0.1229938
79 | IBP-PLGA | 1 | 46000 | 0 | 76.25 | 4.85 | 0.2142857 | 0.175 | 40.92769 | 0 | 206.285 | 37.3 | 2 | 3.0732 | 1.021479 | 0.1442163
79 | IBP-PLGA | 1 | 46000 | 0 | 76.25 | 4.85 | 0.2142857 | 0.175 | 40.92769 | 0 | 206.285 | 37.3 | 2 | 3.0732 | 1.528217 | 0.1908748
79 | IBP-PLGA | 1 | 46000 | 0 | 76.25 | 4.85 | 0.2142857 | 0.175 | 40.92769 | 0 | 206.285 | 37.3 | 2 | 3.0732 | 2.012251 | 0.2339245
79 | IBP-PLGA | 1 | 46000 | 0 | 76.25 | 4.85 | 0.2142857 | 0.175 | 40.92769 | 0 | 206.285 | 37.3 | 2 | 3.0732 | 2.518954 | 0.2769467
79 | IBP-PLGA | 1 | 46000 | 0 | 76.25 | 4.85 | 0.2142857 | 0.175 | 40.92769 | 0 | 206.285 | 37.3 | 2 | 3.0732 | 2.987806 | 0.312742